## PCI_inputs
2.3) Li-Ion Battery | [10 empty] | Fraction of reused component (%) | Fraction of recycled content (%) | Collected fraction for reuse (%) | Collected ratio for recycling (%) | Efficiency of component production (%) | Efficiency of feedstock production (%) | Fraction of material losses recovered as useful material (feedstock production) (%) | Fraction of material losses recovered as useful material (component production) (%) | Efficiency of material separation (%) | Efficiency of recycling process (%) | Utility factor (%)
| EV: Conventional Material | EV: Conventional Material |  | kg | [5 empty] | material | F_u | F_r | C_u | C_r | E_cp | E_fp | C_fp | C_cp | E_ms | E_rfp | X |  | kg
Weight by Materials: lb per battery | lbs | Weight by Materials: kg per battery | M [aluminium] | 53.07028 |  | Element | Mass fraction | % by mass |  | TOTAL_BATTERY_MASS | 0 | 0 | 0 | 0 | 0 | 0 | 0 | 0 | 0 | 0 | 0 | M [aluminium] | 53.07028 | Element | Mass fraction | % by mass
Active Material | 239.9902 | 108.8576 | M [cobalt] | 6.59475 |  | Ni | 0.4826777 | 48.27% |  | steel | 0 | 0.95 | 0 | 0.9 | 0.815 | 0.85 | 0.5 | 0.5 | 0.99 | 0.95 | 1 | M [cobalt] | 5.483847 | Ni | 0.5084094 | 50.8%
Graphite/Carbon | 167.626 | 76.03381 | M [copper] | 33.70029 |  | Co | 0.06058142 | 6.058% |  | aluminium | 0 | 0.93 | 0 | 0.9 | 0.85 | 1 | 0.9 | 0.9 | 0.99 | 0.93 | 1 | M [copper] | 33.70029 | Co | 0.06381103 | 6.4%
Silicon | 0 | 0 | M [graphite] | 76.03381 |  | Mn | 0.05647468 | 5.647% |  | copper | 0 | 0.96 | 0 | 0.9 | 0.96 | 0.98 | 0.5 | 0.5 | 0.99 | 0.96 | 1 | M [graphite] | 76.03381 | Mn | 0.05948536 | 6%
Binder | 8.405453 | 3.812646 | M [lithium] | 7.766033 |  | O | 0.3289302 | 32.89% |  | cobalt | 0 | 0.84 | 0 | 0.9 | 1 | 0.45 | 0.5 | 0.5 | 0.99 | 0.84 | 1 | M [lithium] | 6.458388 | O | 0.3464656 | 34.7%
Copper | 74.29648 | 33.70029 | M [manganese] | 6.147699 |  | Li | 0.07134119 | 7.134% |  | nickel | 0 | 0.84 | 0 | 0.9 | 1 | 0.94 | 0.5 | 0.5 | 0.99 | 0.84 | 1 | M [manganese] | 5.112103 | H | 0.02182869 | 2.2%
Aluminum Sheet (Automotive) | 117 | 53.07028 | M [nickel] | 52.54314 | [5 empty] | manganese | 0 | 0.84 | 0 | 0.9 | 1 | 0.75 | 0.5 | 0.5 | 0.99 | 0.84 | 1 | M [nickel] | 43.69211
Cast Aluminum | 0 | 0 | M [steel] | 99.78616 |  | Molecular weight LiNi₀.8Co₀.1Mn₀.1O₂ | 97.279 |  |  | lithium | 0 | 0.91 | 0 | 0.9 | 1 | 0.62 | 0.5 | 0.5 | 0.99 | 0.91 | 1 | M [steel] | 99.78616 | Molecular weight NMC | 92.3555
Electrolyte: LiPF6 | 10.43436 | 4.73294
Electrolyte: Ethylene Carbonate | 28.98432 | 13.14706 |  | 335.6422 | [5 empty] | aluminum was 1 before changed to 0.93 |  |  |  |  | 0.828125 | [8 empty] | Element | Mass fraction | % by mass
Electrolyte: Dimethyl Carbonate | 28.98432 | 13.14706 |  | 73.05163 | [6 empty] | -5% |  | 5% |  |  |  | 0 | 0 | 0 |  |  |  |  | Li | 0.2898067 | 28.9%
Plastic: Polypropylene | 0.7729152 | 0.3505882 | GREET 2024 Rev1 | [7 empty] | 0.9025 | 0.95 | 0.9975 |  |  |  | 0.7 | 0.9 | 1 |  |  |  |  | O | 0.6681004 | 66.8%
Plastic: Polyethylene | 5.990093 | 2.717058 | Mass of Steel | 99.78616 | [6 empty] | 0.8835 | 0.93 | 0.9765 |  |  |  | 0.7 | 0.9 | 1 |  |  |  |  | H | 0.04209296 | 4.2%
Plastic: Polymer | 8.98514 | 4.075587 | Mass of Aluminum | 41.48045 | [6 empty] | 0.912 | 0.96 | 1.008 |  |  |  | 0.7 | 0.9 | 1
Plastic: Polyethylene Terephthalate | 1.642445 | 0.7449999 | [8 empty] | 0.798 | 0.84 | 0.882 |  |  |  | 0.7 | 0.9 | 1
Steel | 156.9018 | 71.1694 |  | Total Aluminum | 53.07028 | [5 empty] | 0.798 | 0.84 | 0.882 |  |  |  | 0.7 | 0.9 | 1 |  |  |  |  | Molecular weight | 23.947
Stainless Steel | 63.08921 | 28.61676 |  | Aluminum that can be recycled (module + pack) | 41.48045 | [5 empty] | 0.798 | 0.84 | 0.882 |  |  |  | 0.7 | 0.9 | 1
Rubber | 0.2898432 | 0.1314706 | [8 empty] | 0.8645 | 0.91 | 0.9555 |  |  |  | 0.7 | 0.9 | 1
Thermal Insulation | 3.574733 | 1.62147 | [21 empty] | 9.2) Cathode Material Use: ton per ton of product
Coolant: Glycol | 39.99836 | 18.14294 | O Winjobi 2020 | [21 empty] | NCM (ton/ton LiNi0.8Co0.1Mn0.1O2)
Electronic Parts | 9.178368 | 4.163234 | Section | Item | BEV_NMC811 |  | O Winjobi 2020 | [16 empty] | Ni1/3Co1/3Mn1/3(OH)2 | 0 | 0
|  |  | Cell components (kg) | Active cathode material | 89.81 |  | Total Aluminum | 52.43 | [15 empty] | Ni0.5Co0.2Mn0.3(OH)2 | 0 | 0
|  |  | Cell components (kg) | Carbon black | 4.99 |  | Aluminum that can be recycled (module + pack) | 40.98 | 78.16% | [14 empty] | Ni0.6Co0.2Mn0.2(OH)2 | 0 | 0
|  |  | Cell components (kg) | Graphite | 64.6 | [18 empty] | Ni0.8Co0.1Mn0.1(OH)2 | 0.9494238 | 0.789461
|  |  | Cell components (kg) | Binder (PVDF) | 6.31 |  | Picostoste - Elligen | [16 empty] | Ni0.8Co0.15Al0.05(OH)2 | 0 | 0
|  |  | Cell components (kg) | Copper | 20.06 |  | Total Aluminum | 45.5 | [15 empty] | Ni0.95Co0.025Mn0.025(OH)2 | 0 | 0
|  |  | Cell components (kg) | Aluminum | 11.45 |  | Aluminum that can be recycled (module + pack) | 38 | 83.52% | [14 empty] | Sodium Hydroxide (NaOH) | 0 | 0
|  |  | Cell components (kg) | Electrolyte: LiPF6 | 3.96 | [18 empty] | Lithium Hydoxide (LiOH) | 0.2461991 | 0.2047184
|  |  | Cell components (kg) | Electrolyte: Ethylene Carbonate | 11.05 | [18 empty] | Oxygen (O2) | 0 | 0
|  |  | Cell components (kg) | Electrolyte: Dimethyl Carbonate | 11.05 | [18 empty] | Phosphoric Acid (H3PO4) | 0 | 0
|  |  | Cell components (kg) | Plastic: Polypropylene | 2.18 | [18 empty] | Iron Sulfate (FeSO4) | 0 | 0
|  |  | Cell components (kg) | Plastic: Polyethylene | 0.48 | [18 empty] | Cobalt Oxide (Co3O4) | 0 | 0
|  |  | Cell components (kg) | Plastic: Polyethylene Terephthalate | 0.56 | [18 empty] | Lithium Carbonate (Li2CO3) | 0 | 0
|  |  | Cell components (kg) | Subtotal: Cell | 226.49 | [18 empty] | Iron Oxide (Fe3O4) | 0 | 0
|  |  | Module components sans cell (kg) | Copper | 0.43 | [18 empty] | Diammonium Phosphate | 0 | 0
|  |  | Module components sans cell (kg) | Aluminum | 11.42 | [18 empty] | NMP | 0.007 | 0.005820611
|  |  | Module components sans cell (kg) | Plastic: Polyethylene | 0.13 | [18 empty] | Mn2O3 | 0 | 0
|  |  | Module components sans cell (kg) | Insulation | 0.11
|  |  | Module components sans cell (kg) | Electronic part | 1.12 | [19 empty] | 1.202623
|  |  | Module components sans cell (kg) | Subtotal: Module sans cell | 13.2
|  |  | Pack components sans module (kg) | Copper | 0.09
|  |  | Pack components sans module (kg) | Aluminum | 29.56
|  |  | Pack components sans module (kg) | Steel | 1.78
|  |  | Pack components sans module (kg) | Insulation | 0.94
|  |  | Pack components sans module (kg) | Coolant | 8.47
|  |  | Pack components sans module (kg) | Electronic part | 4.22
|  |  | Pack components sans module (kg) | Subtotal: Pack sans module | 45.06
Note on F5: Lakshmi Srinivasan: Recycling only aluminum from module and pack. No cell aluminum

## CI_inputs
GREET 2024 Rev1 |  |  | GREET 2024 Rev1 | [6 empty] | GREET 2024 Rev1
| EV: Conventional Material | EV: Conventional Material | Mass of Steel | 99.78616 | [5 empty] | Steel | mmbtu/lb | kWh/kg | [5 empty] | material | mass | recovery_rate | energy_virgin | energy_recycling | adp_fossil
Weight by Materials: lb per battery | lbs | Weight by Materials: kg per battery | Mass of Aluminum | 41.48045 | [5 empty] | Virgin production energy requirement (kWh/kg) | 0.01460281 | 4.27966 | [5 empty] | # Units: | kg | (0-1) | kWh/kg | kWh/kg | MJ/kg
Active Material | 239.9902 | 108.8576 | [7 empty] | Recycling energy requirement (kWh/kg) | 0.004680295 | 1.371659 | [5 empty] | # Note: For cell materials energy_recycling is left empty and calculated via mass allocation
Graphite/Carbon | 167.626 | 76.03381 |  | Total Aluminum | 53.07028 | [12 empty] | steel | 99.7861565 | 0.95 | 4.27 | 1.37 |  | 0.9025 | 0.9975
Silicon | 0 | 0 |  | Aluminum that can be recycled (module + pack) | 41.48045 |  |  |  |  | Aluminum | mmbtu/lb | kWh/kg | [5 empty] | aluminum | 41.48045428 | 0.93 | 27.4 | 4.82 |  | 0.8835 | 0.9765
Binder | 8.405453 | 3.812646 | [7 empty] | Virgin production energy requirement (kWh/kg) | 0.09350143 | 27.40256 | [5 empty] | cell_total | 272.9094828 |  |  | 8.85225 | 6197.655556 | 0 | 0
Copper | 74.29648 | 33.70029 | [7 empty] | Recycling energy requirement (kWh/kg) | 0.01645729 | 4.823157 | [5 empty] | cell_material_LiOH | 41.33697887 | 0.91 | 37.13295263 |  | 685.741667 | 0.8645 | 0.9555
Aluminum Sheet (Automotive) | 117 | 53.07028 | O Winjobi 2020 | [14 empty] | cell_material_Al | 11.58982922 | 0.93 | 27.40256302 |  | 358.691667 | 0.8835 | 0.9765
Cast Aluminum | 0 | 0 | Section | Item | BEV_NMC811 | O Winjobi 2020 | [11 empty] | cell_material_Cu | 33.70028737 | 0.96 | 7.41247533 |  | 944.775 | 0.912 | 1.008
Electrolyte: LiPF6 | 10.43436 | 4.73294 | Cell components (kg) | Active cathode material | 89.81 | Total Aluminum | 52.43 |  |  | NMC811 Cell Recycling | mmbtu/ton | kWh/kg | kWh | 20% | -20% |  |  | cell_material_CoSO4 | 17.34532163 | 0.84 | 28.26455508 |  | 3182.666667 | 0.798 | 0.882
Electrolyte: Ethylene Carbonate | 28.98432 | 13.14706 | Cell components (kg) | Carbon black | 4.99 | Aluminum that can be recycled (module + pack) | 40.98 | 78.16% |  | Virgin production energy requirement (kWh/kg) |  |  | 6768.771 |  |  |  |  | cell_material_NiSO4 | 138.5423666 | 0.84 | 29.85281459 |  | 932.555556 | 0.798 | 0.882
Electrolyte: Dimethyl Carbonate | 28.98432 | 13.14706 | Cell components (kg) | Graphite | 64.6 |  |  |  |  | Recycling energy requirement (kWh/kg) | 27.5 | 8.85225 | 2415.863 | 10.6227 | 7.0818 |  |  | cell_material_MnSO4 | 16.89677309 | 0.84 | 2.383630179 |  | 93.225 | 0.798 | 0.882
Plastic: Polypropylene | 0.7729152 | 0.3505882 | Cell components (kg) | Binder (PVDF) | 6.31 | Picostoste - Elligen
Plastic: Polyethylene | 5.990093 | 2.717058 | Cell components (kg) | Copper | 20.06 | Total Aluminum | 45.5 |  |  |  | Energy consumed for virgin battery production (cells + module +pack) |  | 21980.33025 | kWh
Plastic: Polymer | 8.98514 | 4.075587 | Cell components (kg) | Aluminum | 11.45 | Aluminum that can be recycled (module + pack) | 38 | 83.52%
Plastic: Polyethylene Terephthalate | 1.642445 | 0.7449999 | Cell components (kg) | Electrolyte: LiPF6 | 3.96
Steel | 156.9018 | 71.1694 | Cell components (kg) | Electrolyte: Ethylene Carbonate | 11.05 | [5 empty] | material weight | energy consumption | energy consumption unit | Energy consumption (kWh/kg) | Total Energy Consumption (kWh) | 20% | -20%
Stainless Steel | 63.08921 | 28.61676 | Cell components (kg) | Electrolyte: Dimethyl Carbonate | 11.05 |  |  |  |  | Lithium Carbonate (Li2CO3) | 41.33698 | 115.3556 | mmbtu/ton | 37.13295 | 1534.964 | 44.55954 | 29.70636
Rubber | 0.2898432 | 0.1314706 | Cell components (kg) | Plastic: Polypropylene | 2.18 |  |  |  |  | Aluminum | 11.58983 | 0.09350143 | mmbtu/lb | 27.40256 | 317.591 | 32.88308 | 21.92205
Thermal Insulation | 3.574733 | 1.62147 | Cell components (kg) | Plastic: Polyethylene | 0.48 |  |  |  |  | Copper | 33.70029 | 0.02529242 | mmbtu/lb | 7.412475 | 249.8025 | 8.89497 | 5.92998
Coolant: Glycol | 39.99836 | 18.14294 | Cell components (kg) | Plastic: Polyethylene Terephthalate | 0.56 |  |  |  |  | Cobalt Sulfate (CoSO4) | 17.34532 | 87.80539 | mmbtu/ton | 28.26456 | 490.2578 | 33.91747 | 22.61164
Electronic Parts | 9.178368 | 4.163234 | Cell components (kg) | Subtotal: Cell | 226.49 |  |  |  |  | Nickel Sulfate (NiSO4) | 138.5424 | 92.73941 | mmbtu/ton | 29.85281 | 4135.88 | 35.82338 | 23.88225
Total | 966.144 | 438.2352 | Module components sans cell (kg) | Copper | 0.43 |  |  |  |  | Manganese Sulfate (MnSO4) | 16.89677 | 7.404878 | mmbtu/ton | 2.38363 | 40.27566 | 2.860356 | 1.906904
|  |  | Module components sans cell (kg) | Aluminum | 11.42 | [9 empty] | 6768.771
|  |  | Module components sans cell (kg) | Plastic: Polyethylene | 0.13
Cell weight |  | 272.9095 | Module components sans cell (kg) | Insulation | 0.11
|  |  | Module components sans cell (kg) | Electronic part | 1.12
|  |  | Module components sans cell (kg) | Subtotal: Module sans cell | 13.2 |  |  |  |  | Material | Material Mass (kg) | Virgin production energy requirement (kWh/kg) | Recycling energy requirement (kWh/kg) | Note
Raw Material |  |  | Pack components sans module (kg) | Copper | 0.09 |  |  |  | Cell-level | Lithium Carbonate (Li2CO3) | 41.33698 | 37.13295 | 8.85225 | Recycling energy requiremne tis defined per kg of battery cell recycled. Battery cells weight for a 87 kWh opack is 273 kg
LiCO3 | 41.33698 |  | Pack components sans module (kg) | Aluminum | 29.56 |  |  |  |  | Aluminum | 11.58983 | 27.40256
Al | 11.58983 |  | Pack components sans module (kg) | Steel | 1.78 |  |  |  |  | Copper | 33.70029 | 7.412475
Cu | 33.70029 |  | Pack components sans module (kg) | Insulation | 0.94 |  |  |  |  | Cobalt Sulfate (CoSO4) | 17.34532 | 28.26456
CoSO4 | 17.34532 |  | Pack components sans module (kg) | Coolant | 8.47 |  |  |  |  | Nickel Sulfate (NiSO4) | 138.5424 | 29.85281
NiSO4 | 138.5424 |  | Pack components sans module (kg) | Electronic part | 4.22 |  |  |  |  | Manganese Sulfate (MnSO4) | 16.89677 | 2.38363
MnSO4 | 16.89677 |  | Pack components sans module (kg) | Subtotal: Pack sans module | 45.06 |  |  |  | Pack-level | Aluminium | 99.78616 | 4.27966 | 1.371659
TOTAL: | 259.4116 |  | Totals (kg) | Total: Pack | 284.75 |  |  |  |  | Steel | 41.48045 | 27.40256 | 27.40256
Element | Mass fraction | % by mass
Ni | 0.4826777 | 48.27%
Co | 0.06058142 | 6.058%
Mn | 0.05647468 | 5.647%
O | 0.3289302 | 32.89%
Li | 0.07134119 | 7.134%
Molecular weight LiNi₀.8Co₀.1Mn₀.1O₂ | 97.279
molecular weight of NiSO4 | 154.75 | 37.93%
molecular weight of CoSO4 | 154.996 | 38.02%
molecular weight of MnSO4 | 151.001 | 36.38%
molecular weight of LiCO3 | 73.891 | 18.79%

## CEI_inputs
2.3) Li-Ion Battery
| EV: Conventional Material | EV: Conventional Material |  | kg | [5 empty] | material_name | mass_required_kg | mass_recycled_kg | price_virgin_usd_per_kg | price_recycled_usd_per_kg | main_open_source_reference
Weight by Materials: lb per battery | lbs | Weight by Materials: kg per battery | M [aluminium] | 53.07028 |  | Element | Mass fraction | % by mass |  | aluminium | 53.07028 | 44.41983 | 3.3 | 1.117478 | USGS 2025; Argonne EverBatt (2023) |  |  | Values old for virgin | aluminium |  | 1.117478 | Everbatt 2023
Active Material | 239.9902 | 108.8576 | M [cobalt] | 6.59475 |  | Ni | 0.4826777 | 48.27% |  | cobalt | 6.59475 | 4.985631 | 37 | 50.35 | USGS 2024; EverBatt (2019) |  |  | 1.3 | cobalt | 50.3535208 | 50.35
Graphite/Carbon | 167.626 | 76.03381 | M [copper] | 33.70029 |  | Co | 0.06058142 | 6.058% |  | copper | 33.70029 | 29.11705 | 8.8 | 7.11 | USGS 2024; EverBatt (2019) |  |  | 55 | copper |  | 7.11
Silicon | 0 | 0 | M [graphite] | 76.03381 |  | Mn | 0.05647468 | 5.647% |  | lithium | 7.766033 | 6.360381 | 30 | 8.37 | USGS 2024; EverBatt (2019) |  |  | 6.5 | graphite |  | 0.2
Binder | 8.405453 | 3.812646 | M [lithium] | 7.766033 |  | O | 0.3289302 | 32.89% |  | manganese | 6.147699 | 4.647661 | 3.5 | 3.15 | Giyani Metals 2022; Argonne EverBatt |  |  | 8 | lithium |  | 8.37
Copper | 74.29648 | 33.70029 | M [manganese] | 6.147699 |  | Li | 0.07134119 | 7.134% |  | nickel | 52.54314 | 39.72262 | 22 | 16.65 | USGS 2024; EverBatt (2019) |  |  | 3.15 | manganese | 3.15 | 3.15
Aluminum Sheet (Automotive) | 117 | 53.07028 | M [nickel] | 52.54314 | [5 empty] | steel | 99.78616 | 85.31716 | 1 | 0.33 | MIT CEEPR 2025; USGS 2025 |  |  | 11 | nickel | 16.65 | 16.65
Cast Aluminum | 0 | 0 | M [steel] | 99.78616 |  | Molecular weight LiNi₀.8Co₀.1Mn₀.1O₂ | 97.279 | [10 empty] | 0.38 | steel |  | 0.33
Electrolyte: LiPF6 | 10.43436 | 4.73294 | [8 empty] | mass_recycled_kg 70% collection ration | mass_recycled_kg 90% collection ration | mass_recycled_kg 100% collection ration |  | mass_recycled_kg -5% recycling efficiency | mass_recycled_kg given% recycling efficiency | mass_recycled_kg +5% recycling efficiency
Electrolyte: Ethylene Carbonate | 28.98432 | 13.14706 | [8 empty] | 34.54875 | 44.41983 | 49.35536 |  | 42.19884 | 44.41983 | 46.64082
Electrolyte: Dimethyl Carbonate | 28.98432 | 13.14706 | [8 empty] | 3.877713 | 4.985631 | 5.53959 |  | 4.736349 | 4.985631 | 5.234912
Plastic: Polypropylene | 0.7729152 | 0.3505882 | GREET 2024 Rev1 | [7 empty] | 22.64659 | 29.11705 | 32.35228 |  | 27.6612 | 29.11705 | 30.5729
Plastic: Polyethylene | 5.990093 | 2.717058 | Mass of Steel | 99.78616 | [6 empty] | 4.946963 | 6.360381 | 7.06709 |  | 6.042362 | 6.360381 | 6.6784
Plastic: Polymer | 8.98514 | 4.075587 | Mass of Aluminum | 41.48045 | [6 empty] | 3.614847 | 4.647661 | 5.164067 |  | 4.415278 | 4.647661 | 4.880044
Plastic: Polyethylene Terephthalate | 1.642445 | 0.7449999 | [8 empty] | 30.89537 | 39.72262 | 44.13624 |  | 37.73649 | 39.72262 | 41.70875
Steel | 156.9018 | 71.1694 |  | Total Aluminum | 53.07028 | [5 empty] | 66.35779 | 85.31716 | 94.79685 |  | 81.05131 | 85.31716 | 89.58302
Stainless Steel | 63.08921 | 28.61676 |  | Aluminum that can be recycled (module + pack) | 41.48045
Rubber | 0.2898432 | 0.1314706 | [7 empty] | Recycling Efficiency
Thermal Insulation | 3.574733 | 1.62147 | [7 empty] | aluminium | 0.93 | changed from 0.95 to 0.93 | 0.8835 | 0.9765
Coolant: Glycol | 39.99836 | 18.14294 | O Winjobi 2020 | [6 empty] | cobalt | 0.84 |  | 0.798 | 0.882
Electronic Parts | 9.178368 | 4.163234 | Section | Item | BEV_NMC811 |  | O Winjobi 2020 |  |  | copper | 0.96 |  | 0.912 | 1.008
|  |  | Cell components (kg) | Active cathode material | 89.81 |  | Total Aluminum | 52.43 |  | lithium | 0.91 |  | 0.8645 | 0.9555
|  |  | Cell components (kg) | Carbon black | 4.99 |  | Aluminum that can be recycled (module + pack) | 40.98 | 78.16% | manganese | 0.84 |  | 0.798 | 0.882
|  |  | Cell components (kg) | Graphite | 64.6 |  |  |  |  | nickel | 0.84 |  | 0.798 | 0.882
|  |  | Cell components (kg) | Binder (PVDF) | 6.31 |  | Picostoste - Elligen |  |  | steel | 0.95 |  | 0.9025 | 0.9975
|  |  | Cell components (kg) | Copper | 20.06 |  | Total Aluminum | 45.5
|  |  | Cell components (kg) | Aluminum | 11.45 |  | Aluminum that can be recycled (module + pack) | 38 | 83.52%
|  |  | Cell components (kg) | Electrolyte: LiPF6 | 3.96 | [8 empty] | 0.3
|  |  | Cell components (kg) | Electrolyte: Ethylene Carbonate | 11.05 |  |  |  |  | graphite | 76.03381 | 0 | 10 |  | USGS 2023; Argonne BatPaC (2023)
|  |  | Cell components (kg) | Electrolyte: Dimethyl Carbonate | 11.05
|  |  | Cell components (kg) | Plastic: Polypropylene | 2.18
|  |  | Cell components (kg) | Plastic: Polyethylene | 0.48
|  |  | Cell components (kg) | Plastic: Polyethylene Terephthalate | 0.56
|  |  | Cell components (kg) | Subtotal: Cell | 226.49 |  |  |  |  | Material | Virgin Material Price ($/kg) | Recycled Material Price ($/kg) | References
|  |  | Module components sans cell (kg) | Copper | 0.43 |  |  |  |  | Aluminium | 3.3 | 1.117478 | USGS 2025 (https://pubs.usgs.gov/periodicals/mcs2025/mcs2025-aluminum.pdf) ; Argonne EverBatt (2023)
|  |  | Module components sans cell (kg) | Aluminum | 11.42 |  |  |  |  | Cobalt | 37 | 50.35 | USGS 2024 (https://pubs.usgs.gov/periodicals/mcs2024/mcs2024-cobalt.pdf); EverBatt (2019)
|  |  | Module components sans cell (kg) | Plastic: Polyethylene | 0.13 |  |  |  |  | Copper | 8.8 | 7.11 | USGS 2024 (https://pubs.usgs.gov/periodicals/mcs2024/mcs2024-copper.pdf) ; EverBatt (2023)
|  |  | Module components sans cell (kg) | Insulation | 0.11 |  |  |  |  | Lithium | 30 | 8.37 | USGS 2024 (https://pubs.usgs.gov/periodicals/mcs2024/mcs2024-lithium.pdf); EverBatt (2023)
|  |  | Module components sans cell (kg) | Electronic part | 1.12 |  |  |  |  | Manganese | 3.5 | 3.15 | Giyani Metals (https://giyanimetals.com/manganese); Argonne EverBatt (2023)
|  |  | Module components sans cell (kg) | Subtotal: Module sans cell | 13.2 |  |  |  |  | Nickel | 22 | 16.65 | USGS 2024 (https://pubs.usgs.gov/periodicals/mcs2024/mcs2024-nickel.pdf); EverBatt (2023)
|  |  | Pack components sans module (kg) | Copper | 0.09 |  |  |  |  | Steel | 1 | 0.33 | MIT CEEPR 2025 (https://ceepr.mit.edu/wp-content/uploads/2025/09/Online-Technical-Appendix-Building-a-Climate-Coalition.pdf); Everbatt (2023)
|  |  | Pack components sans module (kg) | Aluminum | 29.56
|  |  | Pack components sans module (kg) | Steel | 1.78
|  |  | Pack components sans module (kg) | Insulation | 0.94
|  |  | Pack components sans module (kg) | Coolant | 8.47
|  |  | Pack components sans module (kg) | Electronic part | 4.22
|  |  | Pack components sans module (kg) | Subtotal: Pack sans module | 45.06
Note on F5: Lakshmi Srinivasan: all aluminum - cell +module+pack
Note on P5: Lakshmi Srinivasan: https://pubs.usgs.gov/periodicals/mcs2025/mcs2025-aluminum.pdf
Note on P6: Lakshmi Srinivasan: https://pubs.usgs.gov/periodicals/mcs2024/mcs2024-cobalt.pdf
Note on P7: Lakshmi Srinivasan: https://pubs.usgs.gov/periodicals/mcs2024/mcs2024-copper.pdf
Note on P8: Lakshmi Srinivasan: https://pubs.usgs.gov/periodicals/mcs2024/mcs2024-lithium.pdf
Note on P9: Lakshmi Srinivasan: https://giyanimetals.com/manganese#:~:text=Notes
Note on P10: Lakshmi Srinivasan: https://pubs.usgs.gov/periodicals/mcs2024/mcs2024-nickel.pdf
Note on P11: Lakshmi Srinivasan: https://ceepr.mit.edu/wp-content/uploads/2025/09/Online-Technical-Appendix-Building-a-Climate-Coalition.pdf
Note on N39: Lakshmi Srinivasan: https://pubs.usgs.gov/periodicals/mcs2025/mcs2025-aluminum.pdf
Note on N40: Lakshmi Srinivasan: https://pubs.usgs.gov/periodicals/mcs2024/mcs2024-cobalt.pdf
Note on N41: Lakshmi Srinivasan: https://pubs.usgs.gov/periodicals/mcs2024/mcs2024-copper.pdf
Note on N42: Lakshmi Srinivasan: https://pubs.usgs.gov/periodicals/mcs2024/mcs2024-lithium.pdf
Note on N43: Lakshmi Srinivasan: https://giyanimetals.com/manganese#:~:text=Notes
Note on N44: Lakshmi Srinivasan: https://pubs.usgs.gov/periodicals/mcs2024/mcs2024-nickel.pdf
Note on N45: Lakshmi Srinivasan: https://ceepr.mit.edu/wp-content/uploads/2025/09/Online-Technical-Appendix-Building-a-Climate-Coalition.pdf

## ECPI_indicator_correcte
GREET 2024 Rev1 | [12 empty] | m_in_virgin | m_in_circular | m_out_linear | m_out_circular | ghg_virgin | ghg_recycled
| EV: Conventional Material | EV: Conventional Material |  |  | kg | [6 empty] | LiCO3 | 41.33698 | 4.133698 | 41.33698 | 37.20328 | 488.9495 | 107.6715 | [7 empty] | LiCO3 | 0.1 | 0.9 | 0.7797901 | 0.07018111 | 0.1031675 | 0.007240412
Weight by Materials: lb per battery | lbs | Weight by Materials: kg per battery |  | M [aluminium] | 53.07028 |  | Element | Mass fraction | % by mass |  |  | Al | 53.07028 | 26.53514 | 53.07028 | 47.76326 | 762.5958 | 128.5309 |  | graphite | 76.03381 | 19.76879 | 76.03381 | 68.43043 | 0.6670156 | Al | 0.5 | 0.9 | 0.8314561 | 0.3741552 | 0.1324511 | 0.04955729
Active Material | 239.9902 | 108.8576 |  | M [cobalt] | 6.59475 |  | Ni | 0.4826777 | 48.27% |  |  | Cu | 33.70029 | 10.78409 | 33.70029 | 30.33026 | 130.079 | 92.60309 | [7 empty] | Cu | 0.32 | 0.9 | 0.2881012 | 0.08297315 | 0.08410812 | 0.006978716
Graphite/Carbon | 167.626 | 76.03381 |  | M [copper] | 33.70029 |  | Co | 0.06058142 | 6.058% |  |  | CoSO4 | 17.34532 | 1.734532 | 17.34532 | 15.61079 | 105.4744 | 41.70444 | [7 empty] | CoSO4 | 0.1 | 0.9 | 0.6046014 | 0.05441413 | 0.04328991 | 0.002355583
Silicon | 0 | 0 |  | M [graphite] | 76.03381 |  | Mn | 0.05647468 | 5.647% |  |  | NiSO4 | 138.5424 | 13.85424 | 138.5424 | 124.6881 | 1027.694 | 333.106 | [7 empty] | NiSO4 | 0.1 | 0.9 | 0.6758705 | 0.06082835 | 0.3457697 | 0.0210326
Binder | 8.405453 | 3.812646 |  | M [lithium] | 7.766033 |  | O | 0.3289302 | 32.89% |  |  | MnSO4 | 16.89677 | 1.689677 | 16.89677 | 15.2071 | 13.10753 | 40.62596 | [7 empty] | MnSO4 | 0.1 | 0.9 | -2.099436 | -0.1889493 | 0.04217044 | -0.007968073
Copper | 74.29648 | 33.70029 |  | M [manganese] | 6.147699 |  | Li | 0.07134119 | 7.134% |  |  | Steel | 99.78616 | 25.9444 | 99.78616 | 89.80754 | 296.276 | 64.67253 | 646.5628 | [6 empty] | steel | 0.26 | 0.9 | 0.7817152 | 0.1829214 | 0.2490432 | 0.04555532
Aluminum Sheet (Automotive) | 117 | 53.07028 |  | M [nickel] | 52.54314 | [6 empty] | cells |  |  |  |  | 2824.177 | 808.9144 | [13 empty] | 0.1247518
Cast Aluminum | 0 | 0 |  | M [steel] | 99.78616 |  | Molecular weight LiNi₀.8Co₀.1Mn₀.1O₂ | 97.279 | [5 empty] | changed recycled copper from 10 to 32%
Electrolyte: LiPF6 | 10.43436 | 4.73294 | [11 empty] | https://internationalcopper.org/wp-content/uploads/2022/02/ICA-RecyclingBrief-202201-A4-R2.pdf |  | Total virgin (cell+module+pack) | 3954.83 | [9 empty] | 0.2113312 | 0.9 | 0.7135751 |  | 0.1357206
Electrolyte: Ethylene Carbonate | 28.98432 | 13.14706
Electrolyte: Dimethyl Carbonate | 28.98432 | 13.14706 | [10 empty] | Lithium Carbonate (Li2CO3) | Nickel Sulfate (NiSO4) | Cobalt Sulfate (CoSO4) | Manganese Sulfate (MnSO4) |  |  |  | Graphite/Carbon | Virgin Aluminum Sheet (Automotive) | Copper | Virgin Steel | Recycled Steel | Recycled Aluminum Sheet (Automotive) |  | 0.190198
Plastic: Polypropylene | 0.7729152 | 0.3505882 |  |  |  |  | Raw Material | as available in cell |  |  |  | Energy Use: mmBtu per ton of material product | [6 empty] | Energy Use: mmBtu per lb of material product |  |  | per lb
Plastic: Polyethylene | 5.990093 | 2.717058 |  |  |  |  | LiCO3 | 41.33698 |  |  |  | Total energy | 115.3556 | 92.73941 | 87.80539 | 7.404878 |  |  | Total energy | 0.04240374 | 0.09350143 | 0.02529242 | 0.01460281 | 0.004680295 | 0.01645729
Plastic: Polymer | 8.98514 | 4.075587 |  |  |  |  | Al | 11.58983 |  |  |  | Fossil fuels | 112.4931 | 86.76863 | 77.02337 | 5.765954 |  |  | Fossil fuels | 0.03992594 | 0.0637633 | 0.01966528 | 0.01358119 | 0.003854828 | 0.01378282
Plastic: Polyethylene Terephthalate | 1.642445 | 0.7449999 |  |  |  |  | Cu | 33.70029 |  |  |  | Coal | 80.84255 | 16.14311 | 15.48975 | 1.892001 |  |  | Coal | 0.005453811 | 0.02787733 | 0.006305357 | 0.01039301 | 0.001041846 | 0.002681499
Steel | 156.9018 | 71.1694 |  |  |  |  | CoSO4 | 17.34532 |  |  |  | Natural gas | 5.627089 | 35.86479 | 47.02791 | 2.80153 |  |  | Natural gas | 0.01863395 | 0.02690354 | 0.009533619 | 0.003291388 | 0.002782095 | 0.01047532
Stainless Steel | 63.08921 | 28.61676 |  |  |  |  | NiSO4 | 138.5424 |  |  |  | Petroleum | 26.02343 | 34.76073 | 14.50571 | 1.072423 |  |  | Petroleum | 0.01583817 | 0.008982432 | 0.003826302 | -0.0001032085 | 3.088736e-05 | 0.0006260082
Rubber | 0.2898432 | 0.1314706 |  |  |  |  | MnSO4 | 16.89677 |  |  |  | Water consumption (gal/ton) | 11865.32 | 6811.923 | 19290.02 | 595.7663 |  |  | Water consumption | 1.155874 | 37.78392 | 2.92906 | 0.4019783 | 0.2750102 | 2.717697
Thermal Insulation | 3.574733 | 1.62147 |  |  |  |  | graphite | 76.03381 |  |  |  | Total Emissions: g/ton of material product | [6 empty] | Total Emissions: grams |  |  | per lb
Coolant: Glycol | 39.99836 | 18.14294 |  |  |  |  | TOTAL: | 335.4454 |  |  |  | VOC | 1844.688 | 2237.517 | 1502.57 | 80.95009 |  |  | VOC | 0.6541678 | 1.075621 | 0.5009521 | 1.574268 | 0.1462285 | 0.4712178
Electronic Parts | 9.178368 | 4.163234 | [9 empty] | CO | 7775.744 | 8593.894 | 4582.007 | 313.0793 |  |  | CO | 18.69274 | 2.985374 | 1.262345 | 11.04174 | 1.771089 | 0.8106811
Total | 966.144 | 438.2352 | [9 empty] | NOx | 16281.58 | 16097.1 | 7985.85 | 700.3928 |  |  | NOx | 2.189635 | 6.256928 | 2.139264 | 1.443338 | 0.3265281 | 1.377254
[12 empty] | PM10 | 2941.945 | 1438.362 | 21864.98 | 1764.09 |  |  | PM10 | 0.2402164 | 1.341932 | 0.3469316 | 0.7607235 | 0.3290594 | 0.2919424
[5 empty] | 1.4) Process Outputs | [6 empty] | PM2.5 | 2074.86 | 1059.006 | 2640.895 | 891.6482 |  |  | PM2.5 | 0.1479149 | 1.44832 | 0.2367788 | 0.3638085 | 0.1684707 | 0.2340475
Cell weight |  | 272.9095 |  |  |  | NMC(811) | [5 empty] | SOx | 13865.11 | 243784.8 | 22287.95 | 1528.685 |  |  | SOx | 0.7541269 | 17.73606 | 1.95119 | 5.508307 | 0.2860871 | 1.232105
[6 empty] | Recycling | [5 empty] | BC | 181.5009 | 93.1785 | 75.18921 | 3.987846 |  |  | BC | 0.0126556 | 0.02512232 | 0.0111657 | 0.004403747 | 0.001517156 | 0.007252439
[6 empty] | Hydrometallurgical processing | [5 empty] | OC | 360.129 | 191.5434 | 135.7936 | 13.73355 |  |  | OC | 0.03440676 | 0.06505068 | 0.03438622 | 0.01258004 | 0.005370479 | 0.01953667
Raw Material | as available in cell |  |  |  | NMC(811) | 0 | [5 empty] | CH4 | 15148.25 | 10910.67 | 10817.56 | 801.6587 |  |  | CH4 | 82.82767 | 10.00446 | 2.74637 | 2.049535 | 0.5701217 | 2.121679
LiCO3 | 41.33698 | 12.32% | 9.433% |  | Cobalt sulfate (CoSO4) | 2.419% | [5 empty] | N2O | 113.0377 | 191.8656 | 170.2272 | 17.8344 |  |  | N2O | 0.03554327 | 0.09890124 | 0.4825175 | 0.01130003 | 0.006641868 | 0.02567068
Al | 11.58983 | 3.455% | 2.645% |  | Copper | 0% | [5 empty] | CO2 | 10714973.6 | 6718014.2 | 5505176.9 | 702619.7 |  |  | CO2 | 1469.817 | 5952.196 | 1533.699 | 1260.348 | 271.9369 | 981.0783
Cu | 33.70029 | 10.05% | 7.69% |  | Graphite | 24.88% | [5 empty] | Urban Emissions: g/ton of material product | [6 empty] | CO2 (VOC, CO, CO2) | 1501.23 | 5960.24 | 1537.244 | 1282.606 | 275.1758 | 983.8208
CoSO4 | 17.34532 | 5.171% | 3.958% |  | Lithium carbonate (Li2CO3) | 13.83% | [5 empty] | VOC | 73.96442 | 98.976 | 75.20989 | 6.373508 |  | gco2-eq/lb | GHGs | 3979.198 | 6517.924 | 1750.813 | 1346.767 | 293.9787 | 1068.13
NiSO4 | 138.5424 | 41.3% | 31.61% |  | Manganese sulfate (MnSO4) | 2.255% | [5 empty] | CO | 141.5734 | 277.2636 | 330.5496 | 37.24989 |  |  | Urban Emissions: grams |  |  | per lb
MnSO4 | 16.89677 | 5.037% | 3.856% |  | Nickel sulfate (NiSO4) | 19.28% | [5 empty] | NOx | 325.9555 | 594.9278 | 624.4108 | 86.04712 |  |  | VOC | 0.04679673 | 0.04810153 | 0.01994211 | 0.002768978 | 0.002481935 | 0.009318222
graphite | 76.03381 | 22.67% | 17.35% | [8 empty] | PM10 | 36.72102 | 56.03185 | 57.97369 | 9.24898 |  |  | CO | 0.1141506 | 0.3391181 | 0.1179338 | 0.02609888 | 0.02134833 | 0.05969498
TOTAL: | 335.4454 | [10 empty] | PM2.5 | 30.04195 | 47.10887 | 47.65962 | 7.819171 |  |  | NOx | 0.1877635 | 0.7024487 | 0.255031 | 0.05173358 | 0.04033736 | 0.1054699
[12 empty] | SOx | 306.0116 | 447.772 | 530.1398 | 77.16031 |  |  | PM10 | 0.01929956 | 0.07386055 | 0.02750057 | 0.004880964 | 0.003981557 | 0.00876584
[12 empty] | BC | 2.296437 | 3.372601 | 2.789407 | 0.4810857 |  |  | PM2.5 | 0.01608602 | 0.06002442 | 0.02297384 | 0.004078748 | 0.003327628 | 0.007241451
[12 empty] | OC | 4.658658 | 9.050236 | 9.475504 | 2.199027 |  |  | SOx | 0.1167272 | 0.7272232 | 0.240622 | 0.04313911 | 0.0349998 | 0.08102335
[5 empty] | GREET 2024 Rev1 | [6 empty] | ghg (g/ton) | 10730537.7 | 6729419.5 | 5516467.5 | 703742 |  |  | BC | 0.001272495 | 0.002991056 | 0.001314018 | 0.0001892693 | 0.0001564052 | 0.0003702436
Element | Mass fraction | % by mass |  |  | Mass of Steel | 99.78616 | [5 empty] | ghg (kg co2-eq/kg) | 11.82838 | 7.417906 | 6.080857 | 0.7757418 |  |  | OC | 0.003736316 | 0.01151609 | 0.005797564 | 0.001141982 | 0.0009014082 | 0.001692849
Ni | 0.4826777 | 48.27% |  |  | Mass of Aluminum | 41.48045 | [12 empty] | ghg (kg co2-eq/kg) | 8.772619 | 14.36954 | 3.859878 | 2.969109 | 0.6481113 | 2.354822
Co | 0.06058142 | 6.058%
Mn | 0.05647468 | 5.647% |  |  |  | Total Aluminum | 53.07028
O | 0.3289302 | 32.89% |  |  |  | Aluminum that can be recycled (module + pack) | 41.48045 |  |  |  |  | Virgin materials ghg | ghg (kg co2-eq/kg) |  | recycled materials ghg | ghg (kg co2-eq/kg)
Li | 0.07134119 | 7.134% | [9 empty] | LiCO3 | 11.82838 |  | LiCO3 | 0.3945319 |  |  |  | Hydrometallurgical processing
[12 empty] | Al | 14.36954 |  | Al | 2.354822 | 0.1130478 |  | Energy Use: mmBtu per ton of battery cells recycled
Molecular weight LiNi₀.8Co₀.1Mn₀.1O₂ | 97.279 |  |  |  | O Winjobi 2020 | [6 empty] | Cu | 3.859878 |  | Cu | 0.3393179 |  |  | Total energy | 27.50403
molecular weight of NiSO4 | 154.75 | 37.93% |  |  | Section | Item | BEV_NMC811 |  | O Winjobi 2020 |  |  | CoSO4 | 6.080857 |  | CoSO4 | 0.1528142 |  |  | Fossil fuels | 25.09718
molecular weight of CoSO4 | 154.996 | 38.02% |  |  | Cell components (kg) | Active cathode material | 89.81 |  | Total Aluminum | 52.43 |  | NiSO4 | 7.417906 |  | NiSO4 | 1.220573 |  |  | Coal | 7.764115
molecular weight of MnSO4 | 151.001 | 36.38% |  |  | Cell components (kg) | Carbon black | 4.99 |  | Aluminum that can be recycled (module + pack) | 40.98 | 78.16% | MnSO4 | 0.7757418 |  | MnSO4 | 0.1488624 |  |  | Natural gas | 17.73147
molecular weight of LiCO3 | 73.891 | 18.79% |  |  | Cell components (kg) | Graphite | 64.6 |  |  |  |  | Steel | 2.969109 |  | Steel | 0.6481113 |  |  | Petroleum | 4.07303
| 7.766033 |  |  |  | Cell components (kg) | Binder (PVDF) | 6.31 |  | Picostoste - Elligen | [9 empty] | Water consumption (gal/ton battery cells recycled) | 3830.955
[5 empty] | Cell components (kg) | Copper | 20.06 |  | Total Aluminum | 45.5 | [6 empty] | 2.369148 |  | Total Emissions: grams per ton of battery cells recycled |  |  |  | material | F_r
[5 empty] | Cell components (kg) | Aluminum | 11.45 |  | Aluminum that can be recycled (module + pack) | 38 | 83.52% | [7 empty] | VOC | 326.0479 |  |  | TOTAL_BATTERY_MASS | 0
9.1) Precursor material use: ton per ton of product | Nickel Cobalt Manganese Hydroxide (Ni0.8Co0.1Mn0.1(OH)2) | 92.3555 |  |  | Cell components (kg) | Electrolyte: LiPF6 | 3.96 |  |  |  |  | graphite | 8.772619 | [5 empty] | CO | 1366.616 |  |  | steel | 0.95
| NMC811 |  |  |  | Cell components (kg) | Electrolyte: Ethylene Carbonate | 11.05 | [11 empty] | NOx | 2476.273 |  |  | aluminium | 0.93
Sulfuric acid (H2SO4) | 0 |  |  |  | Cell components (kg) | Electrolyte: Dimethyl Carbonate | 11.05 |  |  |  |  | Raw Material | as available in cell | as recycled (applied recycling efficiency) | mass fraction |  |  |  | PM10 | 227.2073 |  |  | copper | 0.96
Ammonia (NH3) | 0 |  |  |  | Cell components (kg) | Plastic: Polypropylene | 2.18 |  |  |  |  | LiCO3 | 41.33698 | 37.61665 | 16.65% | 107.6715 | 2.862336 |  | PM2.5 | 162.8261 |  |  | cobalt | 0.84
Nickel Sulfate (NiSO4) | 1.340422 | 138.5353 |  |  | Cell components (kg) | Plastic: Polyethylene | 0.48 |  |  |  |  | Al | 11.58983 | 10.77854 | 4.772% | 30.85181 | 2.862336 |  | SOx | 2777.983 |  |  | nickel | 0.84
Cobalt Sulfate (CoSO4) | 0.1678126 |  |  |  | Cell components (kg) | Plastic: Polyethylene Terephthalate | 0.56 |  |  |  |  | Cu | 33.70029 | 32.35228 | 14.32% | 92.60309 | 2.862336 |  | BC | 32.37645 |  |  | manganese | 0.84
Manganese Sulfate (MnSO4) | 0.1634925 |  |  |  | Cell components (kg) | Subtotal: Cell | 226.49 |  |  |  |  | CoSO4 | 17.34532 | 14.57007 | 6.45% | 41.70444 | 2.862336 |  | OC | 44.46247 |  |  | lithium | 0.91
Sodium Hydroxide (NaOH) | 0.889536 |  |  |  | Module components sans cell (kg) | Copper | 0.43 |  |  |  |  | NiSO4 | 138.5424 | 116.3756 | 51.52% | 333.106 | 2.862336 |  | CH4 | 4379.125 |  |  | graphite | 0.9
Ammonium Hydroxide (NH4OH) | 0.1235294 |  |  |  | Module components sans cell (kg) | Aluminum | 11.42 |  |  |  |  | MnSO4 | 16.89677 | 14.19329 | 6.283% | 40.62596 | 2.862336 |  | N2O | 40.32007
Hydrochloric Acid (HCl) | 0 |  |  |  | Module components sans cell (kg) | Plastic: Polyethylene | 0.13 |  |  |  |  | graphite | 76.03381 | 69.19077 |  |  |  |  | CO2 | 2004217.6
Aluminum sulfate (Al2(SO4)3) | 0 |  |  |  | Module components sans cell (kg) | Insulation | 0.11 |  |  |  |  | TOTAL: | 335.4454 | 225.8864 |  |  |  |  | CO2 (VOC, CO, CO2) | 2007381.4
Hydrogen peroxide (H2O2) | 0 |  |  |  | Module components sans cell (kg) | Electronic part | 1.12 | [10 empty] | ghg (g/ton) | GHGs | 2148886.7
Soda ash (Na2CO3) | 0 |  |  |  | Module components sans cell (kg) | Subtotal: Module sans cell | 13.2 |  |  |  |  | M [aluminium] | 11.58983 |  | ghg (kg co2-eq/kg of recycled battery cell output) |  |  |  | Urban Emissions: grams per ton of battery cells recycled
[5 empty] | Pack components sans module (kg) | Copper | 0.09 |  |  |  |  | M [cobalt] | 6.59475 |  | 2.862336 |  |  |  | VOC | 0
[5 empty] | Pack components sans module (kg) | Aluminum | 29.56 |  |  |  |  | M [copper] | 33.70029 | [5 empty] | CO | 0
[5 empty] | Pack components sans module (kg) | Steel | 1.78 |  |  |  |  | M [lithium] | 7.766033 | [5 empty] | NOx | 0
9.2) Cathode Material Use: ton per ton of product |  |  |  |  | Pack components sans module (kg) | Insulation | 0.94 |  |  |  |  | M [manganese] | 6.147699 | [5 empty] | PM10 | 0
| NCM (ton/ton LiNi0.8Co0.1Mn0.1O2) |  |  |  | Pack components sans module (kg) | Coolant | 8.47 |  |  |  |  | M [nickel] | 52.54314 | [5 empty] | PM2.5 | 0
Ni1/3Co1/3Mn1/3(OH)2 | 0 |  |  |  | Pack components sans module (kg) | Electronic part | 4.22 |  |  |  |  | Weight of relevant materials for recycling | 118.3417 | [5 empty] | SOx | 0
Ni0.5Co0.2Mn0.3(OH)2 | 0 |  |  |  | Pack components sans module (kg) | Subtotal: Pack sans module | 45.06 |  |  |  |  | Actual weight of battery cells | 272.9095 | 646.5628 | ghg of battery cells recycling in kg |  |  |  | BC | 0
Ni0.6Co0.2Mn0.2(OH)2 | 0 |  |  |  | Totals (kg) | Total: Pack | 284.75 | [11 empty] | OC | 0
Ni0.8Co0.1Mn0.1(OH)2 | 0.9494238 | 103.352 | [16 empty] | ghg (kg co2-eq/kg of battery cells) | 2.369148
Ni0.8Co0.15Al0.05(OH)2 | 0
Ni0.95Co0.025Mn0.025(OH)2 | 0 | [10 empty] | 1) Key Input Parameters (from the Mat_Inputs sheet)
Sodium Hydroxide (NaOH) | 0 | [10 empty] | 1.1) Share of Virgin and Recycled Materials Used in Vehicle for Recycled Content LCA Method
Lithium Hydoxide (LiOH) | 0.2461991 | [11 empty] | Virgin Material Product | Recycled Material Product | Scrap Material Product
Oxygen (O2) | 0 | [10 empty] | Steel | 73.6% | 26.4% | 0%
Phosphoric Acid (H3PO4) | 0 | [10 empty] | Aluminum Extruded (Non-Automotive) | 39.02% | 29.89% | 31.09%
Iron Sulfate (FeSO4) | 0 | [10 empty] | Aluminum Sheet (Non-Automotive) | 20.3% | 23.19% | 56.51%
Cobalt Oxide (Co3O4) | 0 | [10 empty] | Aluminum Foil (Non-Automotive) | 20.3% | 23.19% | 56.51%
Lithium Carbonate (Li2CO3) | 0 | [10 empty] | Aluminum Extrusion (Automotive) | 26.83% | 16.2% | 56.97%
Iron Oxide (Fe3O4) | 0 | [10 empty] | Aluminum Sheet (Automotive) | 50.42% | 0% | 49.58%
Diammonium Phosphate | 0 | [10 empty] | Cast Aluminum | 20% | 80% | 0%
NMP | 0.007 | [10 empty] | Lead | 0% | 100% | 0%
Mn2O3 | 0 | [10 empty] | Nickel | 56% | 44% | 0%
[12 empty] | Magnesium | 47.9% | 52.1% | 0%
1.2) Recycling Rate for End of Life Recycling LCA Method
Recycling Rate at End of Life
Element | Mass fraction | % by mass | [9 empty] | Steel | 96%
Ni | 0.5084094 | 50.8% | [9 empty] | Aluminum Extruded (Non-Automotive) | 91%
Co | 0.06381103 | 6.4% | [9 empty] | Aluminum Sheet (Non-Automotive) | 91%
Mn | 0.05948536 | 6% | [9 empty] | Aluminum Foil (Non-Automotive) | 91%
O | 0.3464656 | 34.7% | [9 empty] | Aluminum Extrusion (Automotive) | 91%
H | 0.02182869 | 2.2% | [9 empty] | Aluminum Sheet (Automotive) | 91%
[12 empty] | Cast Aluminum | 91%
Molecular weight NMC | 92.3555 | [10 empty] | Lead | 99%
[12 empty] | Nickel | 80%
[12 empty] | Magnesium | 70%
2) Global Warming Potentials of Greenhouse Gases: relative to CO2
Metrics for Carbon Dioxide, Methane, Nitrous Oxide
[13 empty] | AR Edition/Type | AR6/GWP
[13 empty] | Time Horizon (YR) | 100
[13 empty] | CO2 | 1
[13 empty] | CH4 | 29.8
[13 empty] | N2O | 273
Metrics for Near Term Climate Forcers
[13 empty] | VOC | 0
[13 empty] | CO | 0
[13 empty] | NOx | 0
[13 empty] | BC | 0
[13 empty] | OC | 0
B126+SUMPRODUCT(B123:B124,GREET1_Import_Export!$B$51:$B$52)+SUMPRODUCT(B115:B117,GREET1_Import_Export!$B$55:$B$57)+SUMPRODUCT(B121:B122,GREET1_Import_Export!$B$58:$B$59)
[13 empty] | Recycled material used as feedstock (%) | Collection Efficiency for recycling (%) | Virgin Material Production GHG (kg co2-eq/kg) | Recycled Material Production GHG (kg co2-eq/kg) | Note
[12 empty] | Lithium Carbonate | 10% | 90% | 11.82838 | 2.369148 | Recycling GHG production is defined per kg of battery cell recycled. Battery cells weight for a 87 kWh of pack is 273 kg. Corresponding Collection efficiency applied
[12 empty] | Copper | 50% | 90% | 3.859878
[12 empty] | Cobalt Sulphate | 32% | 90% | 6.080857
[12 empty] | Nickel Sulphate | 10% | 90% | 7.417906
[12 empty] | Manganese Sulphate | 10% | 90% | 0.7757418
[12 empty] | Steel | 10% | 90% | 2.969109 | 0.6481113
[12 empty] | Aluminum | 26% | 90% | 14.36954 | 2.354822
Note on Q5: Lakshmi Srinivasan: https://internationalcopper.org/wp-content/uploads/2022/02/ICA-RecyclingBrief-202201-A4-R2.pdf

## ECPI_indicator
GREET 2024 Rev1 | [12 empty] | m_in_virgin | m_in_circular | m_out_linear | m_out_circular | ghg_virgin | ghg_recycled
| EV: Conventional Material | EV: Conventional Material |  |  | kg | [6 empty] | LiCO3 | 41.33698 | 4.133698 | 41.33698 | 37.20328 | 488.9495 | 107.6715 | [7 empty] | LiCO3 | 0.1 | 0.9 | 0.7797901 | 0.07018111 | 0.1031675 | 0.007240412
Weight by Materials: lb per battery | lbs | Weight by Materials: kg per battery |  | M [aluminium] | 53.07028 |  | Element | Mass fraction | % by mass |  |  | Al | 53.07028 | 26.53514 | 53.07028 | 47.76326 | 762.5958 | 118.763 |  | graphite | 76.03381 | 19.76879 | 76.03381 | 68.43043 | 0.6670156 | Al | 0.5 | 0.9 | 0.8442649 | 0.3799192 | 0.1324511 | 0.05032073
Active Material | 239.9902 | 108.8576 |  | M [cobalt] | 6.59475 |  | Ni | 0.4826777 | 48.27% |  |  | Cu | 33.70029 | 10.78409 | 33.70029 | 30.33026 | 130.079 | 92.60309 | [7 empty] | Cu | 0.32 | 0.9 | 0.2881012 | 0.08297315 | 0.08410812 | 0.006978716
Graphite/Carbon | 167.626 | 76.03381 |  | M [copper] | 33.70029 |  | Co | 0.06058142 | 6.058% |  |  | CoSO4 | 17.34532 | 1.734532 | 17.34532 | 15.61079 | 105.4744 | 41.70444 | [7 empty] | CoSO4 | 0.1 | 0.9 | 0.6046014 | 0.05441413 | 0.04328991 | 0.002355583
Silicon | 0 | 0 |  | M [graphite] | 76.03381 |  | Mn | 0.05647468 | 5.647% |  |  | NiSO4 | 138.5424 | 13.85424 | 138.5424 | 124.6881 | 1027.694 | 333.106 | [7 empty] | NiSO4 | 0.1 | 0.9 | 0.6758705 | 0.06082835 | 0.3457697 | 0.0210326
Binder | 8.405453 | 3.812646 |  | M [lithium] | 7.766033 |  | O | 0.3289302 | 32.89% |  |  | MnSO4 | 16.89677 | 1.689677 | 16.89677 | 15.2071 | 13.10753 | 40.62596 | [7 empty] | MnSO4 | 0.1 | 0.9 | -2.099436 | -0.1889493 | 0.04217044 | -0.007968073
Copper | 74.29648 | 33.70029 |  | M [manganese] | 6.147699 |  | Li | 0.07134119 | 7.134% |  |  | Steel | 99.78616 | 25.9444 | 99.78616 | 89.80754 | 296.276 | 58.20528 | 646.5628 | [6 empty] | steel | 0.26 | 0.9 | 0.8035437 | 0.1880292 | 0.2490432 | 0.04682739
Aluminum Sheet (Automotive) | 117 | 53.07028 |  | M [nickel] | 52.54314 | [6 empty] | cells |  |  |  |  | 2824.177 | 792.6793 | [13 empty] | 0.1267874
Cast Aluminum | 0 | 0 |  | M [steel] | 99.78616 |  | Molecular weight LiNi₀.8Co₀.1Mn₀.1O₂ | 97.279 | [5 empty] | changed recycled copper from 10 to 32%
Electrolyte: LiPF6 | 10.43436 | 4.73294 | [11 empty] | https://internationalcopper.org/wp-content/uploads/2022/02/ICA-RecyclingBrief-202201-A4-R2.pdf |  | Total virgin (cell+module+pack) | 3954.83 | [9 empty] | 0.2113312 | 0.9 | 0.7193238 |  | 0.136814
Electrolyte: Ethylene Carbonate | 28.98432 | 13.14706
Electrolyte: Dimethyl Carbonate | 28.98432 | 13.14706 | [10 empty] | Lithium Carbonate (Li2CO3) | Nickel Sulfate (NiSO4) | Cobalt Sulfate (CoSO4) | Manganese Sulfate (MnSO4) |  |  |  | Graphite/Carbon | Virgin Aluminum Sheet (Automotive) | Copper | Virgin Steel | Recycled Steel | Recycled Aluminum Sheet (Automotive) |  | 0.190198
Plastic: Polypropylene | 0.7729152 | 0.3505882 |  |  |  |  | Raw Material | as available in cell |  |  |  | Energy Use: mmBtu per ton of material product | [6 empty] | Energy Use: mmBtu per lb of material product |  |  | per lb
Plastic: Polyethylene | 5.990093 | 2.717058 |  |  |  |  | LiCO3 | 41.33698 |  |  |  | Total energy | 115.3556 | 92.73941 | 87.80539 | 7.404878 |  |  | Total energy | 0.04240374 | 0.09350143 | 0.02529242 | 0.01460281 | 0.004680295 | 0.01645729
Plastic: Polymer | 8.98514 | 4.075587 |  |  |  |  | Al | 11.58983 |  |  |  | Fossil fuels | 112.4931 | 86.76863 | 77.02337 | 5.765954 |  |  | Fossil fuels | 0.03992594 | 0.0637633 | 0.01966528 | 0.01358119 | 0.003854828 | 0.01378282
Plastic: Polyethylene Terephthalate | 1.642445 | 0.7449999 |  |  |  |  | Cu | 33.70029 |  |  |  | Coal | 80.84255 | 16.14311 | 15.48975 | 1.892001 |  |  | Coal | 0.005453811 | 0.02787733 | 0.006305357 | 0.01039301 | 0.001041846 | 0.002681499
Steel | 156.9018 | 71.1694 |  |  |  |  | CoSO4 | 17.34532 |  |  |  | Natural gas | 5.627089 | 35.86479 | 47.02791 | 2.80153 |  |  | Natural gas | 0.01863395 | 0.02690354 | 0.009533619 | 0.003291388 | 0.002782095 | 0.01047532
Stainless Steel | 63.08921 | 28.61676 |  |  |  |  | NiSO4 | 138.5424 |  |  |  | Petroleum | 26.02343 | 34.76073 | 14.50571 | 1.072423 |  |  | Petroleum | 0.01583817 | 0.008982432 | 0.003826302 | -0.0001032085 | 3.088736e-05 | 0.0006260082
Rubber | 0.2898432 | 0.1314706 |  |  |  |  | MnSO4 | 16.89677 |  |  |  | Water consumption (gal/ton) | 11865.32 | 6811.923 | 19290.02 | 595.7663 |  |  | Water consumption | 1.155874 | 37.78392 | 2.92906 | 0.4019783 | 0.2750102 | 2.717697
Thermal Insulation | 3.574733 | 1.62147 |  |  |  |  | graphite | 76.03381 |  |  |  | Total Emissions: g/ton of material product | [6 empty] | Total Emissions: grams |  |  | per lb
Coolant: Glycol | 39.99836 | 18.14294 |  |  |  |  | TOTAL: | 335.4454 |  |  |  | VOC | 1844.688 | 2237.517 | 1502.57 | 80.95009 |  |  | VOC | 0.6541678 | 1.075621 | 0.5009521 | 1.574268 | 0.1462285 | 0.4712178
Electronic Parts | 9.178368 | 4.163234 | [9 empty] | CO | 7775.744 | 8593.894 | 4582.007 | 313.0793 |  |  | CO | 18.69274 | 2.985374 | 1.262345 | 11.04174 | 1.771089 | 0.8106811
Total | 966.144 | 438.2352 | [9 empty] | NOx | 16281.58 | 16097.1 | 7985.85 | 700.3928 |  |  | NOx | 2.189635 | 6.256928 | 2.139264 | 1.443338 | 0.3265281 | 1.377254
[12 empty] | PM10 | 2941.945 | 1438.362 | 21864.98 | 1764.09 |  |  | PM10 | 0.2402164 | 1.341932 | 0.3469316 | 0.7607235 | 0.3290594 | 0.2919424
[5 empty] | 1.4) Process Outputs | [6 empty] | PM2.5 | 2074.86 | 1059.006 | 2640.895 | 891.6482 |  |  | PM2.5 | 0.1479149 | 1.44832 | 0.2367788 | 0.3638085 | 0.1684707 | 0.2340475
Cell weight |  | 272.9095 |  |  |  | NMC(811) | [5 empty] | SOx | 13865.11 | 243784.8 | 22287.95 | 1528.685 |  |  | SOx | 0.7541269 | 17.73606 | 1.95119 | 5.508307 | 0.2860871 | 1.232105
[6 empty] | Recycling | [5 empty] | BC | 181.5009 | 93.1785 | 75.18921 | 3.987846 |  |  | BC | 0.0126556 | 0.02512232 | 0.0111657 | 0.004403747 | 0.001517156 | 0.007252439
[6 empty] | Hydrometallurgical processing | [5 empty] | OC | 360.129 | 191.5434 | 135.7936 | 13.73355 |  |  | OC | 0.03440676 | 0.06505068 | 0.03438622 | 0.01258004 | 0.005370479 | 0.01953667
Raw Material | as available in cell |  |  |  | NMC(811) | 0 | [5 empty] | CH4 | 15148.25 | 10910.67 | 10817.56 | 801.6587 |  |  | CH4 | 82.82767 | 10.00446 | 2.74637 | 2.049535 | 0.5701217 | 2.121679
LiCO3 | 41.33698 | 12.32% | 9.433% |  | Cobalt sulfate (CoSO4) | 2.419% | [5 empty] | N2O | 113.0377 | 191.8656 | 170.2272 | 17.8344 |  |  | N2O | 0.03554327 | 0.09890124 | 0.4825175 | 0.01130003 | 0.006641868 | 0.02567068
Al | 11.58983 | 3.455% | 2.645% |  | Copper | 0% | [5 empty] | CO2 | 10714973.6 | 6718014.2 | 5505176.9 | 702619.7 |  |  | CO2 | 1469.817 | 5952.196 | 1533.699 | 1260.348 | 271.9369 | 981.0783
Cu | 33.70029 | 10.05% | 7.69% |  | Graphite | 24.88% | [5 empty] | Urban Emissions: g/ton of material product | [6 empty] | CO2 (VOC, CO, CO2) | 1501.23 | 5960.24 | 1537.244 | 1282.606 | 275.1758 | 983.8208
CoSO4 | 17.34532 | 5.171% | 3.958% |  | Lithium carbonate (Li2CO3) | 13.83% | [5 empty] | VOC | 73.96442 | 98.976 | 75.20989 | 6.373508 |  | gco2-eq/lb | GHGs | 3979.198 | 6517.924 | 1750.813 | 1346.767 | 293.9787 | 1068.13
NiSO4 | 138.5424 | 41.3% | 31.61% |  | Manganese sulfate (MnSO4) | 2.255% | [5 empty] | CO | 141.5734 | 277.2636 | 330.5496 | 37.24989 |  |  | Urban Emissions: grams |  |  | per lb
MnSO4 | 16.89677 | 5.037% | 3.856% |  | Nickel sulfate (NiSO4) | 19.28% | [5 empty] | NOx | 325.9555 | 594.9278 | 624.4108 | 86.04712 |  |  | VOC | 0.04679673 | 0.04810153 | 0.01994211 | 0.002768978 | 0.002481935 | 0.009318222
graphite | 76.03381 | 22.67% | 17.35% | [8 empty] | PM10 | 36.72102 | 56.03185 | 57.97369 | 9.24898 |  |  | CO | 0.1141506 | 0.3391181 | 0.1179338 | 0.02609888 | 0.02134833 | 0.05969498
TOTAL: | 335.4454 | [10 empty] | PM2.5 | 30.04195 | 47.10887 | 47.65962 | 7.819171 |  |  | NOx | 0.1877635 | 0.7024487 | 0.255031 | 0.05173358 | 0.04033736 | 0.1054699
[12 empty] | SOx | 306.0116 | 447.772 | 530.1398 | 77.16031 |  |  | PM10 | 0.01929956 | 0.07386055 | 0.02750057 | 0.004880964 | 0.003981557 | 0.00876584
[12 empty] | BC | 2.296437 | 3.372601 | 2.789407 | 0.4810857 |  |  | PM2.5 | 0.01608602 | 0.06002442 | 0.02297384 | 0.004078748 | 0.003327628 | 0.007241451
[12 empty] | OC | 4.658658 | 9.050236 | 9.475504 | 2.199027 |  |  | SOx | 0.1167272 | 0.7272232 | 0.240622 | 0.04313911 | 0.0349998 | 0.08102335
[5 empty] | GREET 2024 Rev1 | [6 empty] | ghg (g/ton) | 10730537.7 | 6729419.5 | 5516467.5 | 703742 |  |  | BC | 0.001272495 | 0.002991056 | 0.001314018 | 0.0001892693 | 0.0001564052 | 0.0003702436
Element | Mass fraction | % by mass |  |  | Mass of Steel | 99.78616 | [5 empty] | ghg (kg co2-eq/kg) | 11.82838 | 7.417906 | 6.080857 | 0.7757418 |  |  | OC | 0.003736316 | 0.01151609 | 0.005797564 | 0.001141982 | 0.0009014082 | 0.001692849
Ni | 0.4826777 | 48.27% |  |  | Mass of Aluminum | 41.48045 | [12 empty] | ghg (kg co2-eq/kg) | 8.772619 | 14.36954 | 3.859878 | 2.969109 | 0.6481113 | 2.354822
Co | 0.06058142 | 6.058%
Mn | 0.05647468 | 5.647% |  |  |  | Total Aluminum | 53.07028
O | 0.3289302 | 32.89% |  |  |  | Aluminum that can be recycled (module + pack) | 41.48045 |  |  |  |  | Virgin materials ghg | ghg (kg co2-eq/kg) |  | recycled materials ghg | ghg (kg co2-eq/kg)
Li | 0.07134119 | 7.134% | [9 empty] | LiCO3 | 11.82838 |  | LiCO3 | 0.3945319 |  |  |  | Hydrometallurgical processing
[12 empty] | Al | 14.36954 |  | Al | 2.354822 | 0.1130478 |  | Energy Use: mmBtu per ton of battery cells recycled
Molecular weight LiNi₀.8Co₀.1Mn₀.1O₂ | 97.279 |  |  |  | O Winjobi 2020 | [6 empty] | Cu | 3.859878 |  | Cu | 0.3393179 |  |  | Total energy | 27.50403
molecular weight of NiSO4 | 154.75 | 37.93% |  |  | Section | Item | BEV_NMC811 |  | O Winjobi 2020 |  |  | CoSO4 | 6.080857 |  | CoSO4 | 0.1528142 |  |  | Fossil fuels | 25.09718
molecular weight of CoSO4 | 154.996 | 38.02% |  |  | Cell components (kg) | Active cathode material | 89.81 |  | Total Aluminum | 52.43 |  | NiSO4 | 7.417906 |  | NiSO4 | 1.220573 |  |  | Coal | 7.764115
molecular weight of MnSO4 | 151.001 | 36.38% |  |  | Cell components (kg) | Carbon black | 4.99 |  | Aluminum that can be recycled (module + pack) | 40.98 | 78.16% | MnSO4 | 0.7757418 |  | MnSO4 | 0.1488624 |  |  | Natural gas | 17.73147
molecular weight of LiCO3 | 73.891 | 18.79% |  |  | Cell components (kg) | Graphite | 64.6 |  |  |  |  | Steel | 2.969109 |  | Steel | 0.6481113 |  |  | Petroleum | 4.07303
| 7.766033 |  |  |  | Cell components (kg) | Binder (PVDF) | 6.31 |  | Picostoste - Elligen | [9 empty] | Water consumption (gal/ton battery cells recycled) | 3830.955
[5 empty] | Cell components (kg) | Copper | 20.06 |  | Total Aluminum | 45.5 | [6 empty] | 2.369148 |  | Total Emissions: grams per ton of battery cells recycled |  |  |  | material | F_r
[5 empty] | Cell components (kg) | Aluminum | 11.45 |  | Aluminum that can be recycled (module + pack) | 38 | 83.52% | [7 empty] | VOC | 326.0479 |  |  | TOTAL_BATTERY_MASS | 0
9.1) Precursor material use: ton per ton of product | Nickel Cobalt Manganese Hydroxide (Ni0.8Co0.1Mn0.1(OH)2) | 92.3555 |  |  | Cell components (kg) | Electrolyte: LiPF6 | 3.96 |  |  |  |  | graphite | 8.772619 | [5 empty] | CO | 1366.616 |  |  | steel | 0.95
| NMC811 |  |  |  | Cell components (kg) | Electrolyte: Ethylene Carbonate | 11.05 | [11 empty] | NOx | 2476.273 |  |  | aluminium | 1
Sulfuric acid (H2SO4) | 0 |  |  |  | Cell components (kg) | Electrolyte: Dimethyl Carbonate | 11.05 |  |  |  |  | Raw Material | as available in cell | as recycled (applied recycling efficiency) | mass fraction |  |  |  | PM10 | 227.2073 |  |  | copper | 0.96
Ammonia (NH3) | 0 |  |  |  | Cell components (kg) | Plastic: Polypropylene | 2.18 |  |  |  |  | LiCO3 | 41.33698 | 37.61665 | 16.65% | 107.6715 | 2.862336 |  | PM2.5 | 162.8261 |  |  | cobalt | 0.84
Nickel Sulfate (NiSO4) | 1.340422 | 138.5353 |  |  | Cell components (kg) | Plastic: Polyethylene | 0.48 |  |  |  |  | Al | 11.58983 | 10.77854 | 4.772% | 30.85181 | 2.862336 |  | SOx | 2777.983 |  |  | nickel | 0.84
Cobalt Sulfate (CoSO4) | 0.1678126 |  |  |  | Cell components (kg) | Plastic: Polyethylene Terephthalate | 0.56 |  |  |  |  | Cu | 33.70029 | 32.35228 | 14.32% | 92.60309 | 2.862336 |  | BC | 32.37645 |  |  | manganese | 0.84
Manganese Sulfate (MnSO4) | 0.1634925 |  |  |  | Cell components (kg) | Subtotal: Cell | 226.49 |  |  |  |  | CoSO4 | 17.34532 | 14.57007 | 6.45% | 41.70444 | 2.862336 |  | OC | 44.46247 |  |  | lithium | 0.91
Sodium Hydroxide (NaOH) | 0.889536 |  |  |  | Module components sans cell (kg) | Copper | 0.43 |  |  |  |  | NiSO4 | 138.5424 | 116.3756 | 51.52% | 333.106 | 2.862336 |  | CH4 | 4379.125 |  |  | graphite | 0.9
Ammonium Hydroxide (NH4OH) | 0.1235294 |  |  |  | Module components sans cell (kg) | Aluminum | 11.42 |  |  |  |  | MnSO4 | 16.89677 | 14.19329 | 6.283% | 40.62596 | 2.862336 |  | N2O | 40.32007
Hydrochloric Acid (HCl) | 0 |  |  |  | Module components sans cell (kg) | Plastic: Polyethylene | 0.13 |  |  |  |  | graphite | 76.03381 | 69.19077 |  |  |  |  | CO2 | 2004217.6
Aluminum sulfate (Al2(SO4)3) | 0 |  |  |  | Module components sans cell (kg) | Insulation | 0.11 |  |  |  |  | TOTAL: | 335.4454 | 225.8864 |  |  |  |  | CO2 (VOC, CO, CO2) | 2007381.4
Hydrogen peroxide (H2O2) | 0 |  |  |  | Module components sans cell (kg) | Electronic part | 1.12 | [10 empty] | ghg (g/ton) | GHGs | 2148886.7
Soda ash (Na2CO3) | 0 |  |  |  | Module components sans cell (kg) | Subtotal: Module sans cell | 13.2 |  |  |  |  | M [aluminium] | 11.58983 |  | ghg (kg co2-eq/kg of recycled battery cell output) |  |  |  | Urban Emissions: grams per ton of battery cells recycled
[5 empty] | Pack components sans module (kg) | Copper | 0.09 |  |  |  |  | M [cobalt] | 6.59475 |  | 2.862336 |  |  |  | VOC | 0
[5 empty] | Pack components sans module (kg) | Aluminum | 29.56 |  |  |  |  | M [copper] | 33.70029 | [5 empty] | CO | 0
[5 empty] | Pack components sans module (kg) | Steel | 1.78 |  |  |  |  | M [lithium] | 7.766033 | [5 empty] | NOx | 0
9.2) Cathode Material Use: ton per ton of product |  |  |  |  | Pack components sans module (kg) | Insulation | 0.94 |  |  |  |  | M [manganese] | 6.147699 | [5 empty] | PM10 | 0
| NCM (ton/ton LiNi0.8Co0.1Mn0.1O2) |  |  |  | Pack components sans module (kg) | Coolant | 8.47 |  |  |  |  | M [nickel] | 52.54314 | [5 empty] | PM2.5 | 0
Ni1/3Co1/3Mn1/3(OH)2 | 0 |  |  |  | Pack components sans module (kg) | Electronic part | 4.22 |  |  |  |  | Weight of relevant materials for recycling | 118.3417 | [5 empty] | SOx | 0
Ni0.5Co0.2Mn0.3(OH)2 | 0 |  |  |  | Pack components sans module (kg) | Subtotal: Pack sans module | 45.06 |  |  |  |  | Actual weight of battery cells | 272.9095 | 646.5628 | ghg of battery cells recycling in kg |  |  |  | BC | 0
Ni0.6Co0.2Mn0.2(OH)2 | 0 |  |  |  | Totals (kg) | Total: Pack | 284.75 | [11 empty] | OC | 0
Ni0.8Co0.1Mn0.1(OH)2 | 0.9494238 | 103.352 | [16 empty] | ghg (kg co2-eq/kg of battery cells) | 2.369148
Ni0.8Co0.15Al0.05(OH)2 | 0
Ni0.95Co0.025Mn0.025(OH)2 | 0 | [10 empty] | 1) Key Input Parameters (from the Mat_Inputs sheet)
Sodium Hydroxide (NaOH) | 0 | [10 empty] | 1.1) Share of Virgin and Recycled Materials Used in Vehicle for Recycled Content LCA Method
Lithium Hydoxide (LiOH) | 0.2461991 | [11 empty] | Virgin Material Product | Recycled Material Product | Scrap Material Product
Oxygen (O2) | 0 | [10 empty] | Steel | 73.6% | 26.4% | 0%
Phosphoric Acid (H3PO4) | 0 | [10 empty] | Aluminum Extruded (Non-Automotive) | 39.02% | 29.89% | 31.09%
Iron Sulfate (FeSO4) | 0 | [10 empty] | Aluminum Sheet (Non-Automotive) | 20.3% | 23.19% | 56.51%
Cobalt Oxide (Co3O4) | 0 | [10 empty] | Aluminum Foil (Non-Automotive) | 20.3% | 23.19% | 56.51%
Lithium Carbonate (Li2CO3) | 0 | [10 empty] | Aluminum Extrusion (Automotive) | 26.83% | 16.2% | 56.97%
Iron Oxide (Fe3O4) | 0 | [10 empty] | Aluminum Sheet (Automotive) | 50.42% | 0% | 49.58%
Diammonium Phosphate | 0 | [10 empty] | Cast Aluminum | 20% | 80% | 0%
NMP | 0.007 | [10 empty] | Lead | 0% | 100% | 0%
Mn2O3 | 0 | [10 empty] | Nickel | 56% | 44% | 0%
[12 empty] | Magnesium | 47.9% | 52.1% | 0%
1.2) Recycling Rate for End of Life Recycling LCA Method
Recycling Rate at End of Life
Element | Mass fraction | % by mass | [9 empty] | Steel | 96%
Ni | 0.5084094 | 50.8% | [9 empty] | Aluminum Extruded (Non-Automotive) | 91%
Co | 0.06381103 | 6.4% | [9 empty] | Aluminum Sheet (Non-Automotive) | 91%
Mn | 0.05948536 | 6% | [9 empty] | Aluminum Foil (Non-Automotive) | 91%
O | 0.3464656 | 34.7% | [9 empty] | Aluminum Extrusion (Automotive) | 91%
H | 0.02182869 | 2.2% | [9 empty] | Aluminum Sheet (Automotive) | 91%
[12 empty] | Cast Aluminum | 91%
Molecular weight NMC | 92.3555 | [10 empty] | Lead | 99%
[12 empty] | Nickel | 80%
[12 empty] | Magnesium | 70%
2) Global Warming Potentials of Greenhouse Gases: relative to CO2
Metrics for Carbon Dioxide, Methane, Nitrous Oxide
[13 empty] | AR Edition/Type | AR6/GWP
[13 empty] | Time Horizon (YR) | 100
[13 empty] | CO2 | 1
[13 empty] | CH4 | 29.8
[13 empty] | N2O | 273
Metrics for Near Term Climate Forcers
[13 empty] | VOC | 0
[13 empty] | CO | 0
[13 empty] | NOx | 0
[13 empty] | BC | 0
[13 empty] | OC | 0
B126+SUMPRODUCT(B123:B124,GREET1_Import_Export!$B$51:$B$52)+SUMPRODUCT(B115:B117,GREET1_Import_Export!$B$55:$B$57)+SUMPRODUCT(B121:B122,GREET1_Import_Export!$B$58:$B$59)
[13 empty] | Recycled material used as feedstock (%) | Collection Efficiency for recycling (%) | Virgin Material Production GHG (kg co2-eq/kg) | Recycled Material Production GHG (kg co2-eq/kg) | Note
[12 empty] | Lithium Carbonate | 10% | 90% | 11.82838 | 2.369148 | Recycling GHG production is defined per kg of battery cell recycled. Battery cells weight for a 87 kWh of pack is 273 kg. Corresponding Collection efficiency applied
[12 empty] | Copper | 50% | 90% | 3.859878
[12 empty] | Cobalt Sulphate | 32% | 90% | 6.080857
[12 empty] | Nickel Sulphate | 10% | 90% | 7.417906
[12 empty] | Manganese Sulphate | 10% | 90% | 0.7757418
[12 empty] | Steel | 10% | 90% | 2.969109 | 0.6481113
[12 empty] | Aluminum | 26% | 90% | 14.36954 | 2.354822
Note on Q5: Lakshmi Srinivasan: https://internationalcopper.org/wp-content/uploads/2022/02/ICA-RecyclingBrief-202201-A4-R2.pdf

## MRE_indicator
[8 empty] | M1 | m_re_total | 84.67578 | kg | 0.2679593
2.3) Li-Ion Battery | [8 empty] | m_vir_total | 316.0024 | kg | [6 empty] | R1 |  |  |  |  | from PCI | [6 empty] | E1
| EV: Conventional Material | EV: Conventional Material |  | kg |  |  |  | M2 |  | F | fp | ft | [6 empty] | m_waste | 27.76899 | kg | TOTAL_BATTERY_MASS | 0 | [7 empty] | F_rene_1 | 0.2973503 | fraction |  | Importance fraction step 1 |  | 2
Weight by Materials: lb per battery | lbs | Weight by Materials: kg per battery | M [aluminium] | 53.07028 | Element | Mass fraction | % by mass |  | Lithium | 1.772% | 0.2 | 0.7 | 0.2 | 0.7 |  |  |  |  | m_natural_resources | 306.7646 | kg | steel | 0.815 | [7 empty] | F_rene_2 | 0.5947006 | fraction |  | Importance fraction step 2 |  | 4
Active Material | 239.9902 | 108.8576 | M [cobalt] | 6.59475 | Ni | 0.4826777 | 48.27% |  | Cobalt | 1.505% | 0.7692 | 0 | 0.7692 | 0 |  |  |  |  | m_product_R1 | 438.2352 | kg | aluminium | 0.85 | [7 empty] | F_rene_3 | 0.01029737 | fraction |  | Importance fraction step 3 |  | 0.5
Graphite/Carbon | 167.626 | 76.03381 | M [copper] | 33.70029 | Co | 0.06058142 | 6.058% |  | Nickel | 11.99% | 0.4 | 0.4 | 0.4 | 0.4 | [7 empty] | copper | 0.96 | [7 empty] | F_rene_4 | 0.09765166 | fraction |  | Importance fraction step 4 | US values | 0.5
Silicon | 0 | 0 | M [graphite] | 76.03381 | Mn | 0.05647468 | 5.647% |  | Copper | 7.69% | 0.6667 | 0.2 | 0.6667 | 0.2 | [7 empty] | cobalt | 1 | [7 empty] | E_rene_1 | 0.2 | MJ |  | Renewable energy consumption step 1 | 0.2 | 0.5
Binder | 8.405453 | 3.812646 | M [lithium] | 7.766033 | O | 0.3289302 | 32.89% |  | Manganese | 1.403% | 1 | 0 | 1 | 0 |  |  |  | R2 |  |  |  | nickel | 1 | [7 empty] | E_rene_2 | 0.2 | MJ |  | Renewable energy consumption step 2 | 0.2 | 0.8
Copper | 74.29648 | 33.70029 | M [manganese] | 6.147699 | Li | 0.07134119 | 7.134% |  | Aluminum | 12.11% | 3 | 0.3 | 3 | 0.3 |  |  |  |  | m_remanufactured | 8.764704 | kg/year | manganese | 1 | [7 empty] | E_rene_3 | 0.105 | MJ |  | Renewable energy consumption step 3 | 0.105 | 0.631
Aluminum Sheet (Automotive) | 117 | 53.07028 | M [nickel] | 52.54314 |  |  |  |  | Iron | 22.77% | 58.4523 | 0.5 | 58.4523 | 0.5 |  |  |  |  | F_EV | 0 | fraction | lithium | 1 | [7 empty] | E_rene_4 | 0.2 | MJ |  | Renewable energy consumption step 4 | 0.2 | 1
Cast Aluminum | 0 | 0 | M [steel] | 99.78616 | Molecular weight LiNi₀.8Co₀.1Mn₀.1O₂ | 97.279 |  |  |  |  | needs to be 0.585 | [7 empty] | F_generation | 0.1 | fraction | [9 empty] | E_total_1 | 26491.45 | MJ |  | Total energy consumption step 1 | 0.2973503
Electrolyte: LiPF6 | 10.43436 | 4.73294 | [16 empty] | F_user | 0 | fraction | [9 empty] | E_total_2 | 52982.89 | MJ |  | Total energy consumption step 2 | 0.5947006
Electrolyte: Ethylene Carbonate | 28.98432 | 13.14706 | [16 empty] | F_mobile | 0.1 | fraction | [9 empty] | E_total_3 | 917.41 | MJ |  | Total energy consumption step 3 | 0.01029737
Electrolyte: Dimethyl Carbonate | 28.98432 | 13.14706 | [5 empty] | M3 |  | m_i | F_pyro | eta_pyro | F_hydro | eta_hydro | PCI_paper |  |  |  | m_product_R2 | 438.2352 | kg/year | [9 empty] | E_total_4 | 8699.952 | MJ |  | Total energy consumption step 4 | 0.09765166
Plastic: Polypropylene | 0.7729152 | 0.3505882 | [6 empty] | Lithium | 7.766033 | 0 | 0 | 1 | 0.95 | 0.91 |  | 7.06709 |  | m_recycled_at_80 | 335.6422 | kg/year | Recheck
Plastic: Polyethylene | 5.990093 | 2.717058 | [6 empty] | Cobalt | 6.59475 | 0 | 0 | 1 | 0.95 | 0.84 |  | 5.53959 | [19 empty] | for S1
Plastic: Polymer | 8.98514 | 4.075587 | [6 empty] | Nickel | 52.54314 | 0 | 0 | 1 | 0.97 | 0.84 |  | 44.13624 | [12 empty] | E2 | [5 empty] | 20% | 0 | -20%
Plastic: Polyethylene Terephthalate | 1.642445 | 0.7449999 | [6 empty] | Copper | 33.70029 | 0 | 0 | 1 | 0.91 | 0.96 |  | 32.35228 | R3 | [12 empty] | F_step_1 | 0.15 | fraction |  | Fraction of energy in step 1 | 10439.94 | 8699.952 | 6959.962
Steel | 156.9018 | 71.1694 | [6 empty] | Manganese | 6.147699 | 0 | 0 | 1 | 0.71 | 0.84 |  | 5.164067 |  | SOF_retired_1 | 0.1 | fraction | [0,0.4] | [8 empty] | F_step_2 | 0.15 | fraction |  | Fraction of energy in step 2 | 1153.751 | 961.4587626 | 769.167
Stainless Steel | 63.08921 | 28.61676 | [6 empty] | Aluminum | 53.07028 | 0 | 0 | 1 | 0.8 | 0.93 |  | 49.35536 |  | SOF_retired_2 | 0.4 | fraction | [0.4-0.8] | [8 empty] | F_step_3 | 0.35 | fraction |  | Fraction of energy in step 3 | 9286.192 | 7738.493364 | 6190.795
Rubber | 0.2898432 | 0.1314706 | [6 empty] | Iron | 99.78616 | 0 | 0 | 1 | 0.95 | 0.95 |  | 94.79685 |  | SOF_retired_3 | 0.8 | fraction | [0.8,1] | [8 empty] | F_step_4 | 0.35 | fraction |  | Fraction of energy in step 4
Thermal Insulation | 3.574733 | 1.62147 | [16 empty] | Y_retired_1 | 5 | years | [9 empty] | ES_step_1 | -0.037 | factor |  | Energy-saving factor step 1
Coolant: Glycol | 39.99836 | 18.14294 | [16 empty] | Y_retired_2 | 5 | years | [9 empty] | ES_step_2 | -0.036 | factor |  | Energy-saving factor step 2
Electronic Parts | 9.178368 | 4.163234 | [5 empty] | M4 | m_c_i | 51800 | Ohio 50000+ 1800 |  |  |  | -5% |  | 5% |  | Y_retired_3 | 5 | years |  |  |  |  | AL old paper |  |  |  |  | ES_step_3 | 0 | factor |  | Energy-saving factor step 3
Toal mass | 966.144 | 438.2352 | [6 empty] | m_out_c_i |  | Michigan blackmass 22640 MT/yr |  |  |  |  | PCI_paper |  |  | m_repurpose_1 | 14.46176 | kg/year |  |  |  | Landfill | 23% | 19% |  | at 90% collection eff |  | ES_step_4 | 0 | factor |  | Energy-saving factor step 4
[15 empty] | 0.8645 | 0.91 | 0.9555 |  | m_repurpose_2 | 14.46176 | kg/year |  |  |  | Recycling | 30% | 69% | 68.84%
[15 empty] | 0.798 | 0.84 | 0.882 |  | m_repurpose_3 | 14.46176 | kg/year |  |  |  | Remanf | 2% | 2% | 4.38
[8 empty] | M5 | C_trans | 1.24 | $/kg |  |  |  | 0.798 | 0.84 | 0.882 |  | m_product_R3 | 438.2352 | kg/year |  |  |  | Repurpose | 10% | 10% |  |  | E3
[9 empty] | C_energy | 4.4655 |  | Utilities (10-20% of total product cost) |  |  | 0.912 | 0.96 | 1.008 | [13 empty] | E_extraction |  | MJ |  | Energy for raw material extraction
[9 empty] | C_labor | 0.53 | ($/kg cell) |  |  |  | 0.798 | 0.84 | 0.882 | [8 empty] | 65% | 100% |  |  |  | E_processing | 61193.24 | MJ |  | Energy for material processing
[9 empty] | C_total | 29.77 | ($/kg cell) |  |  |  | 0.8835 | 0.93 | 0.9765 | R4 | [12 empty] | E_assembly | 18281.1 | MJ |  | Energy for module/cell assembly |  |  | 79474.34
[9 empty] | m_c_i | [5 empty] | 0.9025 | 0.95 | 0.9975 |  | recycled_fraction | 0.6893055 | fraction | Refer to table S3 | [8 empty] | E_transport_manuf | 917.41 | MJ |  | Energy for manufacturing transport
[9 empty] | m_out_c_i | [9 empty] | Q1 | 1 | score | [5 empty] | Recycling | Landfill | fixing Remanufacturing at 2% and 10% at repurposing |  | E_collection |  | MJ |  | Energy for collection of spent batteries
[19 empty] | Q2 | 1 | score |  |  |  | at collection =70% |  | 53.54% | 34.46% |  |  | E_transport_recy | 917.41 | MJ |  | Energy for transport to recycling
[8 empty] | M6 | WRR | 0.95 | [8 empty] | Q3 | 5 | score |  |  |  | at collection =90% |  | 68.84% | 19.16% |  |  | E_pre_treatment | 961.4587626 | MJ |  | Energy for pre-treatment
[9 empty] | WTE | 0.93 | [8 empty] | Q4 | 1 | score |  |  |  | at collection =100% |  | 76.48% | 11.52% |  |  | E_recovery | 7738.493364 | MJ |  | Energy for recovery processes
[19 empty] | Q5 | 5 | score | [9 empty] | E_repurpose |  | MJ |  | Energy for repurposing |  |  |  | use same energy consumption as recycling
[8 empty] | M7 | m_residuals | 10 | kg/year |  | 0 | ?? |  |  |  |  | Q6 | 5 | score | [5 empty] | Depends on collection efficiency |  |  |  | E_operational_secondlife | 8699.952 | MJ |  | Operational energy during second-life
[9 empty] | m_emissions | 5 | kg/year |  | 3954.83 | kgCO2-eq |  |  |  |  | Q7 | 5 | score | [9 empty] | f_saving_from_recycled | 0.58 | fraction |  | Energy saving from recycled material | [5 empty] | make second life energy same as recycling
[9 empty] | m_landfill | 15 | kg/year |  | 43.82352 | assuming 10% |  |  |  |  | Q8 | 5 | score | [9 empty] | P_recycling | 0.69 | fraction |  | Fraction allocated to recycling | ?Needs to be 0.69 | was initially 0.3 |  |  | Landfill | 23%
[9 empty] | m_product | 200 | kg/year |  | 438.2352 | kg |  |  |  |  | Q9 | 1 | score | [9 empty] | P_secondlife | 0.1 | fraction |  | Fraction allocated to second-life |  |  |  |  | 2nd life | 10%
[9 empty] | assume landfill to be 19% | [21 empty] | Y_retired_years | 5 | years |  | Battery retired year |  |  |  |  | Recycled | 30% |  | 0.6883562
[13 empty] | 1-Landfill | [17 empty] | service_life_primary_years | 8 | years |  | Average service life for EV battery |  |  |  |  | Remanufacturing | 2%
[8 empty] | Weights for M | [9 empty] | Weights for R
[9 empty] | n1 | 0.21 | [8 empty] | r1 | 0.27 | [20 empty] | 65%
[9 empty] | n2 | 0.23 | [8 empty] | r2 | 0.21 | [9 empty] | E4
[9 empty] | n3 | 0.17 |  |  |  | 9.027397 |  |  |  |  | r3 | 0.23 | [10 empty] | E_used_j_1 | 15877.44 | MJ/yr |  | Energy usage function 1 |  |  |  |  | Distance | 11026 | miles/vehicle/year
[9 empty] | n4 | 0.18 | [8 empty] | r4 | 0.29 | [10 empty] | E_used_j_2 | 2599.815 | MJ/yr |  | Energy usage function 2 |  |  |  |  | Energy consp | 40 | kWh/100 miles
[9 empty] | n5 | 0.2 | [20 empty] | eta0 | 0.2 | efficiency |  | Efficiency factor |  |  | table s5 |  | Energy/year | 4410.4 | kWh/year
[31 empty] | t_j_1 | 8 | years |  | Service life function 1 |  |  |  |  | E_used_j_1 | 15877.44 | MJ/year
[31 empty] | t_j_2 | 7 | years |  | Service life function 2
[31 empty] | F_j_1 | 1 | fraction |  | Fraction of product for function 1 |  |  |  |  | Battery capacity | 87 | kWh
[8 empty] | M Catergory |  |  |  |  | References | [17 empty] | F_j_2 | 0.1 | fraction |  | Fraction of product for function 2 |  |  |  |  | Charging loss | 11.11%
[8 empty] | M1 | mre | 84.67578 | kg |  | GREET2024 Rev1 |  |  |  |  | R1 | mwaste | 27.76899 | kg |  |  | 27.76899 | [6 empty] | I_j_1 | 0.8 | factor |  | Importance factor function 1 |  |  |  |  | Discharging loss | 5.263%
[9 empty] | mvir | 316.0024 | kg |  | Table X | [5 empty] | m natural resources | 306.7646 | kg |  |  | 306.7646 | [6 empty] | I_j_2 | 0.5 | factor |  | Importance factor function 2 | [5 empty] | 2599.815
[8 empty] | M2 |  | F | fp | ft | [6 empty] | m product | 438.2352 | kg |  |  | 8.764704 | [6 empty] | QP_ipf | 79474.34 | MJ/yr |  | Annual energy for production component 1
[9 empty] | Lithium | 0.01772115 | 0.2 | 0.7 | F from GREET2024 Rev1, Table SX |  |  |  |  | R2 | m remanufactured | 8.764704 | kg |  |  | 0 | [6 empty] | QT_ipf | 917.41 | MJ/yr |  | Annual energy for transportation 1
[9 empty] | Cobalt | 0.01504842 | 0.7692 | 0 | fp and ft from IEA, IEA. 2023. “Price of Selected Battery Materials and Lithium-Ion Batteries, 2015-2023 – Charts – Data & Statistics.” IEA. https://www.iea.org/data-and-statistics/charts/price-of-selected-battery-materials-and-lithium-ion-batteries-2015-2023. | [5 empty] | F_EV | 0 | fraction |  |  | 0.1 | [6 empty] | beta_i | 0.55 | fraction |  | Proportion of primary fossil energy 1 |  |  |  |  | Battery weight | 438 |  | Truck mJ/ ton.km | 1.3
[9 empty] | Nickel | 0.1198971 | 0.4 | 0.4 | [6 empty] | F_generation | 0.1 | fraction |  |  | 0 | [6 empty] | alpha_pf_el | 0.35 | factor |  | Primary fossil to electricity conversion |  |  | table s5 |  |  | 917.41 |  | miles | 1000
[9 empty] | Copper | 0.0769 | 0.6667 | 0.2 | [6 empty] | F_user | 0 | fraction |  |  | 0.1 | [6 empty] | alpha_el_el | 1 | factor |  | Electricity to electricity conversion |  |  | table s5
[9 empty] | Manganese | 0.01402831 | 1 | 0 | [6 empty] | F_mobile | 0.1 | fraction |  |  | 335.6422 | [6 empty] | alpha_pf_th | 0.95 | factor |  | Primary fossil to thermal conversion |  |  | table s5
[9 empty] | Aluminum | 0.1211 | 3 | 0.3 | [6 empty] | m_product_R2 | 438.2352 | kg |  |  | SOF_retired | [6 empty] | alpha_el_th | 2.71 | factor |  | Electricity to thermal conversion |  |  | table s5
[9 empty] | Iron | 0.2277 | 0.585 | 0.5 | [6 empty] | m_recycled_at_80 | 335.6422 | kg |  |  | 0.1 | [6 empty] | alpha_pf_tr | 0.88 | factor |  | Primary fossil to transport conversion |  |  | table s5
[8 empty] | M3 |  | m_i | F_hydro | eta_hydro | [5 empty] | R3 |  | SOF_retired | Y_retired | m_repurpose (kg) |  | 0.4 | [6 empty] | alpha_el_tr | 2.51 | factor |  | Electricity to transport conversion |  |  | table s5
[9 empty] | Lithium | 7.766033 | 1 | 0.91 | Assuming only hydrometallurgy | [5 empty] | Generation-side power supply | 0.1 | 5 | 14.46176 |  | 0.8
[9 empty] | Cobalt | 6.59475 | 1 | 0.84 | eta_hydro from PCI paper | [5 empty] | User-side power supply | 0.4 | 5 | 14.46176 |  | 0.6893055
[9 empty] | Nickel | 52.54314 | 1 | 0.84 | [6 empty] | Mobile power supply | 0.8 | 5 | 14.46176 |  | 1
[9 empty] | Copper | 33.70029 | 1 | 0.96 | [5 empty] | R4 | recycled_fraction | 0.6893055 |  |  |  | 1
[9 empty] | Manganese | 6.147699 | 1 | 0.84 | [6 empty] | Q1 | 1 |  |  |  | 5
[9 empty] | Aluminum | 53.07028 | 1 | 0.93 | [6 empty] | Q2 | 1 |  |  |  | 1 | [12 empty] | Reference
[9 empty] | Iron | 99.78616 | 1 | 0.95 | [6 empty] | Q3 | 5 |  |  |  | 5 | [6 empty] | E1 |  | Fi | ri |  |  | Fi is calculated based on energy values listed below:Raw Material and Manufacturing: 79474.34 MJ (GREET 2024Rev1),Recycling: 8699.95 MJ (GREET2024 Rev1)Logistics: 917.41 MJ (Battery weight - 438 kg, truck energy - 1.3MJ/ton-km. Assuming renewable energy share is 20% in the US, with 10.5% in transportation sector
[8 empty] | M4 | mc,i | 51800 | MT/yr |  | https://www.nrel.gov/transportation/li-ion-battery-supply-chain-database | [5 empty] | Q4 | 1 |  |  |  | 5 | [7 empty] | Raw Material Extraction | 0.2973503 | 0.2
[9 empty] | mout,c,i | 22640 | MT/yr |  | instate ohio and ouyt of state | [5 empty] | Q5 | 5 |  |  |  | 5 | [7 empty] | Manufacturing | 0.5947006 | 0.2
[8 empty] | M5 | C_trans | 1.24 | $/kg |  | Everbatt 2023 | [5 empty] | Q6 | 5 |  |  |  | 5 | [7 empty] | Logistics | 0.01029737 | 0.105
[9 empty] | C_energy | 4.4655 | $/kg | [7 empty] | Q7 | 5 |  |  |  | 1 | [7 empty] | Recycling and EoL | 0.09765166 | 0.2
[9 empty] | C_labor | 0.53 | $/kg | [7 empty] | Q8 | 5 | [10 empty] | E2 |  | F_step_1 | ES_step_1 |  |  | Bin, X., & Thakur, J. (2025). Circular economy metrics for batteries: Enhancing sustainability in energy storage systems. Sustainable Production and Consumption, 55, 470-485.
[9 empty] | C_total | 29.77 | $/kg | [7 empty] | Q9 | 1 | [11 empty] | Drying of electrode | 0.15 | -0.037
[8 empty] | M6 | WRR | 0.95 |  |  | (Cristaldi et al., | [18 empty] | Drying room | 0.15 | -0.036
[9 empty] | WTE | 0.93 |  |  | 2020) | [18 empty] | Formation of cells | 0.35 | 0
[8 empty] | M7 | % mass into landfill | 19% |  |  | assumption | [18 empty] | Sintering and Tempering | 0.35 | 0
[31 empty] | E3 | E_manufacturing | 80391.75 | MJ |  |  | Energy values calculated from GREET 2024 Rev1.2nd life energy is assumed to be same as recycing, however, recycing also includes transportation energy
[32 empty] | E_recycling | 9617.362 | MJ
[32 empty] | E_2nd life | 8699.952 | MJ
[32 empty] | f_saving_from_recycled | 0.58
[32 empty] | P_recycling | 0.3
[32 empty] | P_secondlife | 0.1
[32 empty] | Y_retired_years | 5
[32 empty] | service_life_primary_years | 8
[31 empty] | E4 |  | Ej | tj | Fj | Ij | Assuming vehicle travels 11026 miles/year at 40 Wh/ 100 miles. At stationary conditions, assuming charging efficiency at 90% and discharging efficiency at 95%. Alpha and beta values from Bin, X., & Thakur, J. (2025). Circular economy metrics for batteries: Enhancing sustainability in energy storage systems. Sustainable Production and Consumption, 55, 470-485.
[32 empty] | Eroad service | 15877.44 | 8 | 1 | 0.8
[32 empty] | Estationary | 2599.815 | 7 | 0.1 | 0.5
[32 empty] | QP_ipf | 79474.34
[32 empty] | QT_ipf | 917.41
[32 empty] | beta_i | 0.55
[32 empty] | alpha_pf_el | 0.35
[32 empty] | alpha_el_el | 1
[32 empty] | alpha_pf_th | 0.95
[32 empty] | alpha_el_th | 2.71
[32 empty] | alpha_pf_tr | 0.88
[32 empty] | alpha_el_tr | 2.51